## 5月份
5月份系统物料盘点表
单位：t | [10 empty] | 方法1： |  | 方法2：
放置位置 | 项目 | 物料名称 | 上期结存 | 上期结存(干) | 本月采购量(gan) | 本月入库(gan) | 内部转运量或外卖量（-代表转出，+代表转进） | 本月消耗量 | 本月盘点 | 本月盘点（干） | 对于熔炼厂： 其参与生产and生产产出（干，产出为负） | 本期投入 （原料：盘点精矿库，‘入库’为其他厂拉来，等待加入生产，所以其本期投入=采购+入库+转运） （中间物料：盘点为各自存放地，‘入库’为产出，所以本期投入=采购-入库+转运） | 对于熔炼厂： 其参与生产and生产产出（干，产出为负）
熔 炼 厂 | 原料 | 铜精矿（湿重） | 38960.18 | 35937.151 | 91120.883 |  |  | 102482.38 | 34739.56 | 32284.196 | 94773.838 | 91120.883 | 94773.838
|  | 外购冰铜（湿重） | 187.8 | 187.616 |  | 0 |  | 0 | 187.8 | 187.616 | 0 | 0 | 0
|  | 粗铜（南丹） | 4.04 | 4.04 |  | 0 |  | 4.04 | 0 |  | 4.04 | 0 | 4.04
|  | 铜渣（南丹） | 0 | 0 |  | 93.15 |  | 0 | 125.66 | 93.15 | 0 | 93.15 | 0
|  | 窑渣（南丹） | 121.74 | 109.783 |  | 0 |  | 121.74 | 0 |  | 109.783 | 0 | 109.783
|  | 废铜制品（南丹） | 39.18 | 39.18 |  | 3.34 |  | 22.36 | 20.16 | 20.16 | 22.36 | 3.34 | 22.36
| 中间物料 | 渣精矿（湿重） | 580 | 528.902 |  | 5022.1 |  | 4895.31 | 706.79 | 637.171185 | 4913.830815 | 5022.1 | 4913.830815
|  | 冰铜（侧吹） | 376.2 | 376.2 |  | 39.6 |  | 0 | 415.8 | 415.8 | -79.2 | -39.6 | -79.2
|  | 熔炼渣（侧吹） | 215.27 | 215.27 |  | 0 |  | 6.27 | 209 | 209 | 6.27 | 0 | 6.27
|  | 熔炼渣 | 0 | [5 empty] | 148.32 | 148.32 | -148.32 | 0 | -148.32
|  | 熔炼烟尘 | 237 | 237 |  | 721.29 |  | 924.99 | 33.3 | 33.3 | -517.59 | -721.29 | -517.59
|  | 粗铜（顶吹） | 438.54 | 438.54 |  | 99.41 |  | 0 | 537.95 | 537.95 | -198.82 | -99.41 | -198.82
|  | 吹炼渣（顶吹） | 161.13 | 161.13 |  | 0 |  | 25.07 | 136.06 | 136.06 | 25.07 | 0 | 25.07
|  | 吹炼渣 | 312.5 | 312.5 |  | 3399.43 |  | 3658.33 | 53.6 | 53.6 | -3140.53 | -3399.43 | -3140.53
|  | 吹炼烟尘 | 63 | 63 |  | 335.66 |  | 386.96 | 11.7 | 11.7 | -284.36 | -335.66 | -284.36
|  | 白烟尘（熔炼） | 2719.13 | 2719.13 |  | 469.7 | -25.84 | 102.32 | 3060.67 | 3060.67 | -837.08 | -495.54 | -837.08
|  | 阳极铜（炉存） | 666 | 666 |  | 0 |  | -224 | 890 | 890 | -224 | 0 | -224
|  | 阳极铜 | 283.6 | 283.6 |  | 26621.68 |  | 26082.48 | 822.8 | 822.8 | -27160.88 | -26621.68 | -27160.88
|  | 冷铜 | 20.94 | 20.94 |  | 0 |  | 2.98 | 17.96 | 17.96 | 2.98 | 0 | 2.98
|  | 铜模 | 14 | 14 |  | 11.2 |  | 0 | 25.2 | 25.2 | -22.4 | -11.2 | -22.4
|  | 精炼渣 | 136.8 | 136.8 |  | 178.2 |  | 0 | 315 | 315 | -356.4 | -178.2 | -356.4
|  | 氧化渣 | 70 | 70 |  | 40.14 |  | 110.14 | 0 | 0 | 29.86 | -40.14 | 29.86
|  | 精炼烟尘 | 0 | 0 |  | 6.02 |  | 6.02 | 0 | 0 | -6.02 | -6.02 | -6.02
|  | 残极板 | 53.91 | 53.912 |  | 3883.32 |  | 3903.08 | 34.15 | 34.147 | 3903.085 | 3883.32 | 3903.085
|  | 铜屑 | 6.72 | 6.72 |  | 17.4 |  | 15.62 | 8.5 | 8.5 | 15.62 | 17.4 | 15.62
|  | 旋流电积铜 | 5.4 | 5.4 |  | 37.68 |  | 40.8 | 2.28 | 2.28 | 40.8 | 37.68 | 40.8
|  | 废阴极铜 | 0 | 0 |  | 0.66 |  | 0.66 | 0 |  | 0.66 | 0.66 | 0.66
|  | 熔炼渣 | 0 | 0 |  | 51913.32 | -51765 | -2.842171e-13 | 148.32 |  | -103678.32 | -103678.32 | -103678.32
|  | 铅滤饼（湿重） | 71.55 | 57.505 |  | 32.34668 |  | 0 | 111.18 | 90.747 | -65.58868 | -32.34668 | -65.58868
|  | 硫化铜渣（湿重） | 0 | 0 |  | 0 |  | 0 | 0 | 0 | 0 | 0 | 0
|  | 砷滤饼（湿重） | 3202.12 | 1111.498 |  | 309.4805 |  | 0 | 4103 | 1409.509 | -607.4915 | -309.4805 | -607.4915
|  | 中和渣（湿重） | 3148.62 | 1476.726 |  | 636.9064 |  | 1803.44 | 2676.23 | 1280.574 | 833.058 | 636.9064 | 833.058
|  | 污泥渣（应急水处理站） | 294.48 | 105.919 |  | 0 | 58.06 | 0 | 352.54 | 130.624 | 33.355 | 58.06 | 33.355
| 原料 | 银锭（Kg） | 29.0146 |  |  | 0 |  | 0 | 29.0146
|  | 铜粉 | 10 |  |  | 0 |  | 0 | 10
精炼厂 |  | 五水硫酸铜 | 21 |  |  |  |  | 0 | 21
| 中间物料 | 阳极铜（东区槽存） | 5725.4 |  |  | 13188.08 |  | 13679.1 | 5234.38
|  | 阳极铜（西区槽存） | 5264.5 |  |  | 13516.8 |  | 13782.67 | 4998.63
|  | 阳极铜（槽外） | 846.4 |  |  | 26082.48 |  | 26704.88 | 224
|  | 残极板 | 274.71 |  |  | 3612.08 |  | 3883.32 | 3.47
|  | 铜屑 | 0 |  |  | 17.4 |  | 17.4 | 0
|  | 阳极泥（东区槽存） | 36.38 |  |  |  |  | 9.6 | 26.78
|  | 阳极泥（西区槽存） | 37.96 |  |  | 3.79 |  | 13.46 | 28.29
|  | 阴极铜（槽存） | 3711.9 |  |  |  |  | 87.41 | 3624.49
|  | 阳极泥（湿重） | 51.1 |  |  | 205.44 |  | 0 | 256.54
|  | 电解液（m³） | 8197 |  |  |  |  | 849 | 7348
|  | 旋流电积铜 | 0 |  |  | 37.68 |  | 37.68 | 0
|  | 阴极铜（次品铜） | 0.413 |  |  | 0.467 |  | 0 | 0.88
综合厂 | 物料 | 熔炼渣 | 45000 |  |  |  | 51765 | 47315 | 49450
|  | 渣精矿（湿重） | 2759 |  |  | 2643.1 | -5022.1 |  | 380
|  | 渣精矿（浓密机） | 765.14 | [5 empty] | 765.14
|  | 铁精矿（浓密机） | 765.14 | [5 empty] | 765.14
|  | 尾矿（浓密机） | 765.14 | [5 empty] | 765.14
|  | 球磨机 | 220.23 | [5 empty] | 220.23
|  | 浮选槽 | 117.819 | [5 empty] | 117.819
|  | 铁精矿（湿重） | 2300 |  |  | 14342.18 | -11871.18 | 0 | 4771
|  | 尾 矿（湿重） | 3700 |  |  | 35210.46 | -32166.46 | 0 | 6744
|  | 石 膏（湿重） | 720 |  |  | 1314.98 | -1544.98 | 0 | 490
|  | 中和渣（湿重） | 1047.6 |  |  | 1183.79 | -1331.05 | 0 | 900.34
|  | 污泥渣（应急水处理站） | 0 |  |  | 58.06 | -58.06 | 0 | 0
参加盘点人员：李龙平、何宗庆、黄兵、甘勇建、阮华宇、黄萱昌、姜秋月、徐济海、王聪慧、廖许慧、付晓光、陆飞强、莫耀坚、刘基、曹琴、潘小龙、余建龙、陶小利、覃春利、吴贵捷、王丽梅、文桂林、苏法佐、韦柳萍、覃焕章、梁忠志、卢仕威、黄东勤、黄伟明、张国琼、李金连