## Sheet1
material | number | name | lastBalanceDry | lastBalancepercentageCu | lastBalanceUnitageAg | lastBalanceUnitageAu | currentIncomeDry | currentIncomePercentageCu | currentIncomeUnitageAg | currentIncomeUnitageAu | currentBalanceDry | currentBalanceDry_method | currentBalancePercentageCu | currentBalancePercentageCu_method | currentBalanceUnitageAg | currentBalanceUnitageAg_method | currentBalanceUnitageAu | currentBalanceUnitageAu_method | currentCostDry | currentCostCu | currentCostAg | currentCostAu | recoveryCu | recoveryAg | recoveryAu | 铜、银、金回收率%=本期产出阳极铜÷（本期使用原料+前期中间结存-本期中间结存-本期产出熔炼渣）×100 ?????
原料 | 10001 | 铜精矿 | 38960.18 | 22.60412 | 140.3559 | 2.191854 | 91120.883 | 24.27262 | 92.96711 | 1.255278 | 32284.196 | 直观估计或卷尺 | 22.52438 | Cu元素含量误差 | 139.63 | Ag元素含量误差 | 1.281959 | Au元素含量误差 | 97796.867 | 23652.21 | 94316.94 | 1583.9 | 0.9989581 | 0.9825814 | 0.9639417
原料 | 10002 | 外购冰铜 | 187.8 | 60.39677 | 140.7343 | 0.4583831 | 0 |  |  |  | 187.616 | 走帐 | 60.39677 | Cu元素含量误差 | 140.7343 | Ag元素含量误差 | 0.4583831 | Au元素含量误差 | 0.184 | 0.1111301 | 0.258951 | 0.0008434249
原料 | 10035 | 粗铜（南丹） | 4.04 | 78.9604 | 6948.02 |  | 0 |  |  |  |  | 直观估计或卷尺 |  | Cu元素含量误差 |  | Ag元素含量误差 |  | Au元素含量误差 | 4.04 | 3.19 | 280.7 | 0
原料 | 10036 | 铜渣（南丹） |  |  |  |  | 93.15 | 64.52603 | 581.299 | 0.1288245 | 93.15 | 走帐 | 64.52603 | Cu元素含量误差 | 581.299 | Ag元素含量误差 | 0.1288245 | Au元素含量误差 | 0 | 0 | 0 | 0
原料 | 10037 | 窑渣（南丹） | 121.74 | 0.909977 | 60.40097 | 0.6285126 | 0 |  |  |  |  | 直观估计或卷尺 |  | Cu元素含量误差 |  | Ag元素含量误差 |  | Au元素含量误差 | 121.74 | 1.107806 | 73.53214 | 0.7651513
原料 | 10039 | 废铜制品（南丹） | 39.18 | 99.02 |  |  | 3.34 | 99.99 |  |  | 20.16 | 直观估计或卷尺 | 99.02 | Cu元素含量误差 |  | Ag元素含量误差 |  | Au元素含量误差 | 22.36 | 22.17327 | 0 | 0
原料 | 10041 | 渣精矿 | 580 | 24.2 | 41.2 | 0.2 | 5022.1 | 24.8 | 39.88 | 0.32 | 637.171185 | 直观估计或卷尺 | 24.8 | Cu元素含量误差 | 39.88 | Ag元素含量误差 | 0.32 | Au元素含量误差 | 4964.928815 | 1227.822 | 1987.67 | 15.19177
中间物料 | 10043 | 冰铜（侧吹） | 376.2 | 73.62 | 237.5 | 8.97 | -39.6 | 73.99 | 264.9 | 5.32 | 415.8 | 液位测量 | 73.99 | Cu元素含量误差 | 264.9 | Ag元素含量误差 | 5.32 | Au元素含量误差 | -79.2 | -59.99202 | -312.8796 | 9.51786
中间物料 | 10045 | 熔炼渣（侧吹） | 215.27 | 1.89 | 5.6 | 0.06 | 0 | 1.89 | 6.1 | 0.05 | 209 | 液位测量 | 1.89 | Cu元素含量误差 | 6.1 | Ag元素含量误差 | 0.05 | Au元素含量误差 | 6.27 | 0.118503 | -0.69388 | 0.024662
中间物料 | 10047 | 熔炼渣 | 0 |  |  |  | 0 | 1.89 | 6.1 | 0.05 | 148.32 | 计数（块、袋） | 1.89 | Cu元素含量误差 | 6.1 | Ag元素含量误差 | 0.05 | Au元素含量误差 | -148.32 | -2.803248 | -9.04752 | -0.07416
中间物料 | 10049 | 熔炼烟尘 | 237 | 12.71 | 130.6 | 1.15 | -721.29 | 11.5 | 118.6 | 0.67 | 33.3 | 直观估计或卷尺 | 11.5 | Cu元素含量误差 | 118.6 | Ag元素含量误差 | 0.67 | Au元素含量误差 | -517.59 | -56.65515 | -585.42174 | -2.330253
中间物料 | 10051 | 粗铜（顶吹） | 438.54 | 99.01 | 315 | 12.02 | -99.41 | 98.95 | 420.4 | 9.12 | 537.95 | 液位测量 | 98.95 | Cu元素含量误差 | 420.4 | Ag元素含量误差 | 9.12 | Au元素含量误差 | -198.82 | -196.469266 | -1298.06044 | -5.414724
中间物料 | 10053 | 吹炼渣（顶吹） | 161.13 | 30.51 | 13.9 | 0.15 | 0 | 32.79 | 16.7 | 0.05 | 136.06 | 液位测量 | 32.79 | Cu元素含量误差 | 16.7 | Ag元素含量误差 | 0.05 | Au元素含量误差 | 25.07 | 4.546689 | -0.32495 | 0.173665
中间物料 | 10055 | 吹炼渣 | 312.5 | 30.51 | 13.9 | 0.15 | -3399.43 | 32.79 | 16.7 | 0.05 | 53.6 | 直观估计或卷尺 | 32.79 | Cu元素含量误差 | 16.7 | Ag元素含量误差 | 0.05 | Au元素含量误差 | -3140.53 | -1036.904787 | -533.21851 | -1.257765
中间物料 | 10057 | 吹炼烟尘 | 63 | 12.71 | 130.6 | 1.15 | -335.66 | 11.5 | 118.6 | 0.67 | 11.7 | 直观估计或卷尺 | 11.5 | Cu元素含量误差 | 118.6 | Ag元素含量误差 | 0.67 | Au元素含量误差 | -284.36 | -31.9391 | -329.69096 | -1.602812
中间物料 | 10059 | 白烟尘（熔炼） | 2719.13 | 7.019341 | 75.22811 | 0.5148706 | -495.54 | 6.606527 | 77.31183 | 0.493356 | 3060.67 | 直观估计或卷尺 | 6.606527 | Cu元素含量误差 | 77.31183 | Ag元素含量误差 | 0.493356 | Au元素含量误差 | -837.08 | -44.07699 | -703.821 | -3.544776
中间物料 | 10061 | 阳极铜（炉存） | 666 | 99.57 | 329.29 | 11.6 | 0 | 99.51 | 367.65 | 6.65 | 890 | 直观估计或卷尺 | 99.51 | Cu元素含量误差 | 367.65 | Ag元素含量误差 | 6.65 | Au元素含量误差 | -224 | -222.5028 | -1079.0136 | 18.071
中间物料 | 10063 | 阳极铜 | 283.6 | 99.57 | 329.29 | 11.6 | -26621.68 | 99.51 | 367.65 | 6.65 | 822.8 | 计数（块、袋） | 99.51 | Cu元素含量误差 | 367.65 | Ag元素含量误差 | 6.65 | Au元素含量误差 | -27160.88 | -27027.62 | -99965.76428 | -1792.16032
中间物料 | 10065 | 冷铜 | 20.94 | 99.57 | 329.29 | 11.6 | 0 | 99.51 | 367.65 | 6.65 | 17.96 | 称重 | 99.51 | Cu元素含量误差 | 367.65 | Ag元素含量误差 | 6.65 | Au元素含量误差 | 2.98 | 2.977962 | 2.923386 | 1.2347
中间物料 | 10067 | 铜模 | 14 | 99.57 | 329.29 | 11.6 | -11.2 | 99.51 | 367.65 | 6.65 | 25.2 | 走帐 | 99.51 | Cu元素含量误差 | 367.65 | Ag元素含量误差 | 6.65 | Au元素含量误差 | -22.4 | -22.28184 | -87.724 | -0.7966
中间物料 | 10069 | 精炼渣 | 136.8 | 39.84 | 57.6 | 1.32 | -178.2 | 44.83524 | 95.95556 | 1.819048 | 315 | 走帐 | 44.83524 | Cu元素含量误差 | 95.95556 | Ag元素含量误差 | 1.819048 | Au元素含量误差 | -356.4 | -166.6263 | -394.456 | -7.165783
中间物料 | 10071 | 氧化渣 | 70 | 56.1 | 72.8 | 0.1285714 | -40.14 |  |  |  | 0 | 直观估计或卷尺 |  | Cu元素含量误差 |  | Ag元素含量误差 |  | Au元素含量误差 | 29.86 | 39.27 | 50.96 | 0.09
中间物料 | 10073 | 精炼烟尘 | 0 |  |  |  | -6.02 |  |  |  | 0 | 直观估计或卷尺 |  | Cu元素含量误差 |  | Ag元素含量误差 |  | Au元素含量误差 | -6.02 | 0 | 0 | 0
原料 | 10075 | 残极板 | 53.912 | 99.57 | 329.29 | 11.6 | 3883.32 | 99.51 | 367.65 | 6.65 | 34.147 | 计数（块、袋） | 99.51 | Cu元素含量误差 | 367.65 | Ag元素含量误差 | 6.65 | Au元素含量误差 | 3903.085 | 3883.992 | 14329.01 | 262.2237965
原料 | 10077 | 铜屑 | 6.72 | 100 |  |  | 17.4 | 100 |  |  | 8.5 | 计数（块、袋） | 100 | Cu元素含量误差 |  | Ag元素含量误差 |  | Au元素含量误差 | 15.62 | 15.62 | 0 | 0
原料 | 10079 | 旋流电积铜 | 5.4 | 99.74 | 2.61 |  | 37.68 | 99.93 | 2.47 |  | 2.28 | 称重 | 99.93 | Cu元素含量误差 | 2.47 | Ag元素含量误差 |  | Au元素含量误差 | 40.8 | 40.76118 | 1.01532 | 0
中间物料 | 10081 | 铅滤饼 |  |  |  |  | 0.66 |  |  |  | 90.747 | 计数（块、袋） |  | Cu元素含量误差 |  | Ag元素含量误差 |  | Au元素含量误差 | -90.087 | 0 | 0 | 0
中间物料 | 10083 | 硫化铜渣 |  |  |  |  | -103678.32 |  |  |  | 0 | 直观估计或卷尺 |  | Cu元素含量误差 |  | Ag元素含量误差 |  | Au元素含量误差 | -103678.32 | 0 | 0 | 0
中间物料 | 10085 | 砷滤饼 | 71.55 | 4.17355 | 349.5 | 1.68681 | -32.34668 | 4.813382 | 304.4839 | 1.399495 | 1409.509 | 计数（块、袋） | 4.813382 | Cu元素含量误差 | 304.4839 | Ag元素含量误差 | 1.399495 | Au元素含量误差 | -1370.306 | -66.41585 | -4140.151 | -18.97179
原料 | 10087 | 中和渣 | 0 |  |  |  | 0 |  |  |  | 1280.574 | 直观估计或卷尺 |  | Cu元素含量误差 |  | Ag元素含量误差 |  | Au元素含量误差 | -1280.574 | 0 | 0 | 0
原料 | 10089 | 污泥渣（应急水处理站） | 3202.12 | 2.291052 | 5.839867 | 0.3040941 | -309.4805 | 1.925068 | 5.049276 | 0.2546986 | 130.624 | 直观估计或卷尺 | 1.925068 | Cu元素含量误差 | 5.049276 | Ag元素含量误差 | 0.2546986 | Au元素含量误差 | 2762.016 | 64.88993 | 164.7774 | 8.616518
原料 | 10091 | 废阴极铜 | 3148.62 | 0.08527839 |  |  | 636.9064 | 0.08472373 |  |  |  | 直观估计或卷尺 | 0.08472373 | Cu元素含量误差 |  | Ag元素含量误差 |  | Au元素含量误差 | 3785.526 | 3.224703 | 0 | 0
中间物料 | 10093 | 熔炼渣 | 294.48 | 0.1293441 | 1.350088 | 0.1605 | 58.06 | 0.1332068 | 1.094745 | 0.1301445 |  | 直观估计或卷尺 | 0.1332068 | Cu元素含量误差 | 1.094745 | Ag元素含量误差 | 0.1301445 | Au元素含量误差 | 352.54 | 0.4582324 | 4.611349 | 0.5482023

## 盘点方法对应参考值
| min | max | std
直观估计或卷尺 | 0.6 | 1.4 | 0.15
称重 | 0.9 | 1.1 | 0.02
液位测量 | 0.9 | 1.1 | 0.02
计数（块、袋） | 0.95 | 1.05 | 0.02
走帐 | 0.99 | 1.01 | 0.001
Cu元素含量误差 | 0.98 | 1.02 | 0.01
Ag元素含量误差 | 0.98 | 1.02 | 0.01
Au元素含量误差 | 0.98 | 1.02 | 0.01