## 4月份化验数据
附：表1
4月份结存物料化验数据
放置地点 | 项目 | 名称(多’熔炼渣‘--已删，少’铜渣（南丹）、废阴极铜、熔炼渣‘--已加)????? | 湿重量 | 水分 | Cu | Ag | Au
|  |  | t | % | % | g/t | g/t | my干重????
熔炼厂 | 原料 | 铜精矿 | 38960.18 | 7.759279 | 22.60412 | 140.3559 | 2.191854 | 3593715.1
|  | 外购冰铜 | 187.8 | 0.09797657 | 60.39677 | 140.7343 | 0.4583831 | 18761.6
|  | 粗铜（南丹） | 4.04 |  | 78.9604 | 6948.02 |  | 404
|  | 铜渣（南丹） |  |  |  |  | 这些没有的项算作0？ | 0
|  | 窑渣（南丹） | 121.74 | 9.821751 | 0.909977 | 60.40097 | 0.6285126 | 10978.3
|  | 废铜制品（南丹） | 39.18 |  | 99.02 |  |  | 3918
| 中间物料 | 渣精矿 | 580 | 8.81 | 24.2 | 41.2 | 0.2 | 52890.2
|  | 冰铜（侧吹） | 376.2 |  | 73.62 | 237.5 | 8.97 | 37620
|  | 熔炼渣（侧吹） | 215.27 |  | 1.89 | 5.6 | 0.06 | 21527
|  | 熔炼烟尘 | 237 |  | 12.71 | 130.6 | 1.15 | 23700
|  | 粗铜（顶吹） | 438.54 |  | 99.01 | 315 | 12.02 | 43854
|  | 吹炼渣（顶吹） | 161.13 |  | 30.51 | 13.9 | 0.15 | 16113
|  | 吹炼渣 | 312.5 |  | 30.51 | 13.9 | 0.15 | 31250
|  | 吹炼烟尘 | 63 |  | 12.71 | 130.6 | 1.15 | 6300
|  | 白烟尘（熔炼） | 2719.13 |  | 7.019341 | 75.22811 | 0.5148706 | 271913
|  | 阳极铜（炉存） | 666 |  | 99.57 | 329.29 | 11.6 | 66600
|  | 阳极铜 | 283.6 |  | 99.57 | 329.29 | 11.6 | 28360
|  | 冷铜 | 20.94 |  | 99.57 | 329.29 | 11.6 | 2094
|  | 铜模 | 14 |  | 99.57 | 329.29 | 11.6 | 1400
|  | 精炼渣 | 136.8 |  | 39.84 | 57.6 | 1.32 | 13680
|  | 氧化渣 | 70 |  | 56.1 | 72.8 | 0.1285714 | 7000
|  | 精炼烟尘 | 0 |  |  |  |  | 0
|  | 残极板 | 53.912 |  | 99.57 | 329.29 | 11.6 | 5391.2
|  | 铜屑 | 6.72 |  | 100 |  |  | 672
|  | 旋流电积铜 | 5.4 |  | 99.74 | 2.61 |  | 540
|  | 废阴极铜 | [5 empty] | 0
|  | 熔炼渣 | [5 empty] | 0
|  | 铅滤饼 | 71.55 | 19.62963 | 4.17355 | 349.5 | 1.68681 | 5750.5
|  | 硫化铜渣 | 0 |  |  |  |  | 0
|  | 砷滤饼 | 3202.12 | 65.28868 | 2.291052 | 5.839867 | 0.3040941 | 111149.8
|  | 中和渣 | 3148.62 | 53.09927 | 0.08527839 |  |  | 147672.6
|  | 污泥渣（应急水处理站） | 294.48 | 64.03185 | 0.1293441 | 1.350088 | 0.1605 | 10591.9
| 小计 | [6 empty] | 0
| 原料 | 银锭（Kg） | 29.0146 |  |  | 999900 |  | 2901.46
|  | 外购铜粉 | 10 |  | 99.8 |  |  | 1000
精炼厂 |  | 五水硫酸铜 | 21 | 0 | 25 |  |  | 2100
| 中间物料 | 阳极铜（东区槽存） | 5725.4 |  | 99.57 | 319.29 | 11.6 | 572540
|  | 阳极铜（西区槽存） | 5264.5 |  | 99.57 | 319.29 | 11.6 | 526450
|  | 阳极铜（槽外） | 846.4 |  | 99.57 | 319.29 | 11.6 | 84640
|  | 残极板 | 274.71 |  | 99.57 | 319.29 | 11.6 | 27471
|  | 阳极泥（东区槽存） | 36.3841 | 33.35 | 15.98 | 32320 | 2733 | 2425
|  | 阳极泥（西区槽存） | 37.96484 | 35.73 | 17.23 | 29910 | 3110 | 2440
|  | 阴极铜（槽存） | 3711.9 |  | 100 | 7.47 |  | 371190
|  | 阳极泥 | 51.1 | 35.90998 | 18.17099 | 80042.26 | 2269.954 | 3275
|  | 电解液（m³） | 8197 |  | 50.91005 |  |  | 819700
|  | 旋流电积铜 | 0 |  |  |  |  | 0
|  | 阴极铜（次品铜） | 0.4125 |  | 100 | 7.47 |  | 41.25
| 产品 | 电解铜 | 907.3139 |  | 99.99694 | 6.597496 |  | 90731.39
|  | 电积铜 | 0 |  |  |  |  | 0
| 小计 | [6 empty] | 0
综合厂 | 中间物料 | 熔炼渣 | 45000 |  | 1.89 | 4.2 | 0.06 | 4500000
|  | 渣精矿 | 2759 | 10.64 | 19.35709 | 2.203475 | 0.2005829 | 246544.24
|  | 渣精矿（浓密机） | 765.14 |  | 23.28999 | 31.86 | 0.2 | 76514
|  | 铁精矿（浓密机） | 765.14 |  | 0.3100086 | 0.8 |  | 76514
|  | 尾矿（浓密机） | 765.14 |  | 0.2700159 | 1.3 |  | 76514
|  | 球磨机 | 220.23 |  | 1.890297 | 4.62 | 0.06 | 22023
|  | 浮选槽 | 117.819 |  | 3.844881 | 4.62 | 0.06 | 11781.9
|  | 中和渣 | 1047.6 | 53.09927 | 0.08527839 |  |  | 49133.2
| 产品 | 铁精矿 | 2300 | 6.93 | 0.31 | 0.8 |  | 214061
|  | 尾矿 | 3700 | 8.42 | 0.27 | 1.3 |  | 338846
小计
合计
附：表2
4月份进厂金属物料数据表
项目 |  | 名称 | 湿重量 | 水分 | Cu | Ag | Au
|  |  | t | % | % | g/t | g/t
进厂物料 | 铜精矿 |  | 117643.42 | 8.318996 | 23.95768 | 95.59851 | 2.912393
| 外购冰铜 |  | 187.8 | 0.09797657 | 60.39677 | 140.7343 | 0.4583831
| 外购铜米 |  | 99.74 | 0 | 94.26509
| 外购铜粉 |  | 10 | 0 | 99.8
| 银锭（南丹）/Kg |  | 29.0146 |  |  | 999900
| 铜渣（南丹） |  | 56.44 | 20.8292 | 63.9804 | 596.5894 | 0.179035
| 窑渣（南丹） |  | 121.74 | 9.821751 | 0.909977 | 60.40097 | 0.6285126
| 废铜制品（南丹） |  | 29.12 |  | 99.00412
合计
4月份出厂物料数据表
项目 |  | 名称 | 湿重量 | 水分 | Cu | Ag | Au
|  |  | t | % | % | g/t | g/t
出厂物料 | 产品 | 电解铜 | 22573.1824 |  | 99.99777 | 7.538414
|  | 电积铜 | 330.3822 |  | 99.99531 | 3.335531
|  | 阳极泥 | 199.8787 | 30.87063 | 16.55149 | 75357.52 | 1617.132
|  | 铁精矿 | 12666.2 | 6.934242 | 0.3492142 | 0.7999732
|  | 尾 矿 | 31295.02 | 8.420493 | 0.2047989 | 1.000006
| 渣料 | 白烟尘 | 69.2 |  | 4.209538 | 98.39595 | 0.2601156
合计
Note on G55: NT: 上月和本月平均值

## 5月份化验数据
附：表1
5月份结存物料化验数据
放置地点 | 项目 | 名称（少‘铜渣（南丹）——窑渣（南丹）’） | 湿重量 | 水分 | Cu | Ag | Au
|  |  | t | % | % | g/t | g/t
熔炼厂 | 原料 | 铜精矿 | 34739.56 | 7.067919 | 22.52438 | 139.63 | 1.281959
|  | 外购冰铜 | 187.8 | 0.09797657 | 60.39677 | 140.7343 | 0.4583831
粗铜（南丹）
|  | 铜渣（南丹） | 125.66 | 25.8714 | 64.52603 | 581.299 | 0.1288245
窑渣（南丹）
|  | 废铜制品（南丹） | 20.16 |  | 99.02
| 中间物料 | 渣精矿 | 706.79 | 9.85 | 24.8 | 39.88 | 0.32
|  | 冰铜（侧吹） | 415.8 |  | 73.99 | 264.9 | 5.32
|  | 熔炼渣（侧吹） | 209 |  | 1.89 | 6.1 | 0.05
|  | 熔炼渣 | 148.32 |  | 1.89 | 6.1 | 0.05
|  | 熔炼烟尘 | 33.3 |  | 11.5 | 118.6 | 0.67
|  | 粗铜（顶吹） | 537.95 |  | 98.95 | 420.4 | 9.12
|  | 吹炼渣（顶吹） | 136.06 |  | 32.79 | 16.7 | 0.05
|  | 吹炼渣 | 53.6 |  | 32.79 | 16.7 | 0.05
|  | 吹炼烟尘 | 11.7 |  | 11.5 | 118.6 | 0.67
|  | 白烟尘（熔炼） | 3060.67 |  | 6.606527 | 77.31183 | 0.493356
|  | 阳极铜（炉存） | 890 |  | 99.51 | 367.65 | 6.65
|  | 阳极铜 | 822.8 |  | 99.51 | 367.65 | 6.65
|  | 冷铜 | 17.96 |  | 99.51 | 367.65 | 6.65
|  | 铜模 | 25.2 |  | 99.51 | 367.65 | 6.65
|  | 精炼渣 | 315 |  | 44.83524 | 95.95556 | 1.819048
|  | 氧化渣 | 0
|  | 精炼烟尘 | 0
|  | 残极板 | 34.147 |  | 99.51 | 367.65 | 6.65
|  | 铜屑 | 8.5 |  | 100
|  | 旋流电积铜 | 2.28 |  | 99.93 | 2.47
|  | 铅滤饼 | 111.18 | 18.37831 | 4.813382 | 304.4839 | 1.399495
|  | 硫化铜渣 | 0
|  | 砷滤饼 | 4103 | 65.64687 | 1.925068 | 5.049276 | 0.2546986
|  | 中和渣 | 2676.23 | 52.15008 | 0.08472373
|  | 污泥渣（应急水处理站） | 352.54 | 62.94775 | 0.1332068 | 1.094745 | 0.1301445
小计
| 原料 | 银锭（Kg） | 29.0146 |  |  | 999900
|  | 外购铜粉 | 10 |  | 99.8
精炼厂 |  | 五水硫酸铜 | 21 | 0 | 25
| 中间物料 | 阳极铜（东区槽存） | 5234.38 |  | 99.51 | 311.65 | 6.65
|  | 阳极铜（西区槽存） | 4998.63 |  | 99.51 | 311.65 | 6.65
|  | 阳极铜（槽外） | 224 |  | 99.51 | 311.65 | 6.65
|  | 残极板 | 3.47 |  | 99.51 | 311.65 | 6.65
|  | 阳极泥（东区槽存） | 26.77981 | 30.47 | 17.65 | 31930 | 1598
|  | 阳极泥（西区槽存） | 28.29043 | 30.86 | 18.18 | 35150 | 2028
|  | 阴极铜（槽存） | 3624.49 |  | 100 | 5.7
|  | 阳极泥 | 256.54 | 31.70929 | 17.9619 | 66603.34 | 2060.202
|  | 电解液（m³） | 7348 |  | 49.54023
|  | 旋流电积铜 | 0
|  | 阴极铜（次品铜） | 0.88 |  | 100 | 5.7
| 产品 | 电解铜 | 965.3187 |  | 99.99814 | 7.142719
|  | 电积铜（一段脱铜） | 4.7978 |  | 99.99375 | 2.918004
|  | 电积铜（旋流电积） | 20.1182 |  | 99.99006 | 0
小计
综合厂 | 中间物料 | 熔炼渣 | 49450 |  | 1.89 | 5 | 0.05
|  | 渣精矿 | 380 | 10.15 | 28.46 | 39.88 | 0.32
|  | 渣精矿（浓密机） | 765.14 |  | 23.28999 | 31.86 | 0.2
|  | 铁精矿（浓密机） | 765.14 |  | 0.3100086 | 0.8
|  | 尾矿（浓密机） | 765.14 |  | 0.2700159 | 1.3
|  | 球磨机 | 220.23 |  | 1.89 | 5 | 0.05
|  | 浮选槽 | 117.819 |  | 1.89 | 5 | 0.05
|  | 中和渣 | 900.34 | 52.15008 | 0.08472373
| 产品 | 铁精矿 | 4771 | 6.2 | 0.41 | 2.1
|  | 尾矿 | 6744 | 8.26 | 0.22 | 1.9
小计
合计
附：表2
5月份进厂金属物料数据表
项目 |  | 名称 | 湿重量 | 水分 | Cu | Ag | Au
|  |  | t | % | % | g/t | g/t
进厂物料 | 铜精矿 |  | 98261.76 | 7.267198 | 24.27262 | 92.96711 | 1.255278
| 铜渣（南丹） |  | 125.66 | 25.8714 | 64.52603 | 581.299 | 0.1288245
| 废旧铜电缆（机电厂） |  | 3.34 |  | 99.99
合计
5月份出厂物料数据表
项目 |  | 名称 | 湿重量 | 水分 | Cu | Ag | Au
|  |  | t | % | % | g/t | g/t
出厂物料 | 产品 | 电解铜 | 23308.5381 |  | 99.99788 | 5.679635
|  | 电积铜 | 351.4071 |  | 99.98375 | 2.162734
|  | 铁精矿 | 11871.18 | 6.196798 | 0.4096072 | 2.500012
|  | 尾 矿 | 32166.46 | 8.260524 | 0.2222483 | 0.7924609
| 渣料 | 白烟尘 | 25.84 |  | 3.320433 | 93.88545 | 0.3095975
合计
Note on F48: NT: 单位为g/l