## Sheet1
4月份盘点 | Cu | Ag | Au |  | 5月份盘点 | Cu | Ag | Au |  | 新投入
铜精矿 | 22.60412 | 140.3559 | 2.191854 | 35937.151 | 铜精矿 | 22.52438 | 139.63 | 1.281959 | 32284.196 | 铜精矿（湿重） | 98261.76
外购冰铜 | 60.39677 | 140.7343 | 0.4583831 | 187.616 | 外购冰铜 | 60.39677 | 140.7343 | 0.4583831 | 187.616 | 外购冰铜 | 0
铜渣（南丹） |  |  |  |  | 铜渣（南丹） | 64.52603 | 581.299 | 0.1288245 | 93.15 | 粗铜（南丹） | 0
粗铜（南丹） | 78.9604 | 6948.02 |  | 4.04 | 粗铜（南丹） |  |  |  |  | 铜渣（南丹） | 125.66
窑渣（南丹） | 0.909977 | 60.40097 | 0.6285126 | 109.783 | 窑渣（南丹） |  |  |  |  | 窑渣（南丹） | 0
废铜制品（南丹） | 99.02 |  |  | 39.18 | 废铜制品（南丹） | 99.02 |  |  | 20.16 | 废铜制品（南丹） | 3.34
渣精矿 | 24.2 | 41.2 | 0.2 | 528.902 | 渣精矿 | 24.8 | 39.88 | 0.32 | 637.171185 | 渣精矿（湿重） | 5022.1
冰铜（侧吹） | 73.62 | 237.5 | 8.97 | 376.2 | 冰铜（侧吹） | 73.99 | 264.9 | 5.32 | 415.8 | 冰铜（侧吹） | 39.6
熔炼渣（侧吹） | 1.89 | 5.6 | 0.06 | 215.27 | 熔炼渣（侧吹） | 1.89 | 6.1 | 0.05 | 209 | 熔炼渣（侧吹） | 0
熔炼渣 |  |  |  | 0 | 熔炼渣 | 1.89 | 6.1 | 0.05 | 148.32 | 熔炼渣
熔炼烟尘 | 12.71 | 130.6 | 1.15 | 237 | 熔炼烟尘 | 11.5 | 118.6 | 0.67 | 33.3 | 熔炼烟尘 | 721.29
粗铜（顶吹） | 99.01 | 315 | 12.02 | 438.54 | 粗铜（顶吹） | 98.95 | 420.4 | 9.12 | 537.95 | 粗铜（顶吹） | 99.41
吹炼渣（顶吹） | 30.51 | 13.9 | 0.15 | 161.13 | 吹炼渣（顶吹） | 32.79 | 16.7 | 0.05 | 136.06 | 吹炼渣（顶吹） | 0
吹炼渣 | 30.51 | 13.9 | 0.15 | 312.5 | 吹炼渣 | 32.79 | 16.7 | 0.05 | 53.6 | 吹炼渣 | 3399.43
吹炼烟尘 | 12.71 | 130.6 | 1.15 | 63 | 吹炼烟尘 | 11.5 | 118.6 | 0.67 | 11.7 | 吹炼烟尘 | 335.66
白烟尘（熔炼） | 7.019341 | 75.22811 | 0.5148706 | 2719.13 | 白烟尘（熔炼） | 6.606527 | 77.31183 | 0.493356 | 3060.67 | 白烟尘（熔炼） | 443.86
阳极铜（炉存） | 99.57 | 329.29 | 11.6 | 666 | 阳极铜（炉存） | 99.51 | 367.65 | 6.65 | 890 | 阳极铜（炉存） | 0
阳极铜 | 99.57 | 329.29 | 11.6 | 283.6 | 阳极铜 | 99.51 | 367.65 | 6.65 | 822.8 | 阳极铜 | 26621.68
冷铜 | 99.57 | 329.29 | 11.6 | 20.94 | 冷铜 | 99.51 | 367.65 | 6.65 | 17.96 | 冷铜 | 0
铜模 | 99.57 | 329.29 | 11.6 | 14 | 铜模 | 99.51 | 367.65 | 6.65 | 25.2 | 铜模 | 11.2
精炼渣 | 39.84 | 57.6 | 1.32 | 136.8 | 精炼渣 | 44.83524 | 95.95556 | 1.819048 | 315 | 精炼渣 | 178.2
氧化渣 | 56.1 | 72.8 | 0.1285714 | 70 | 氧化渣 |  |  |  | 0 | 氧化渣 | 40.14
精炼烟尘 |  |  |  | 0 | 精炼烟尘 |  |  |  | 0 | 精炼烟尘 | 6.02
残极板 | 99.57 | 329.29 | 11.6 | 53.912 | 残极板 | 99.51 | 367.65 | 6.65 | 34.147 | 残极板 | 3883.32
铜屑 | 100 |  |  | 6.72 | 铜屑 | 100 |  |  | 8.5 | 铜屑 | 17.4
旋流电积铜 | 99.74 | 2.61 |  | 5.4 | 旋流电积铜 | 99.93 | 2.47 |  | 2.28 | 旋流电积铜 | 37.68
废阴极铜 |  |  |  |  | 废阴极铜 |  |  |  |  | 废阴极铜 | 0.66
熔炼渣 |  |  |  |  | 熔炼渣 |  |  |  |  | 熔炼渣 | 148.32
铅滤饼 | 4.17355 | 349.5 | 1.68681 | 57.505 | 铅滤饼 | 4.813382 | 304.4839 | 1.399495 | 90.747 | 铅滤饼（湿重） | 39.63
硫化铜渣 |  |  |  | 0 | 硫化铜渣 |  |  |  | 0 | 硫化铜渣（湿重） | 0
砷滤饼 | 2.291052 | 5.839867 | 0.3040941 | 1111.498 | 砷滤饼 | 1.925068 | 5.049276 | 0.2546986 | 1409.509 | 砷滤饼（湿重） | 900.88
中和渣 | 0.08527839 |  |  | 1476.726 | 中和渣 | 0.08472373 |  |  | 1280.574 | 中和渣（湿重） | 1331.05
污泥渣（应急水处理站） | 0.1293441 | 1.350088 | 0.1605 | 105.919 | 污泥渣（应急水处理站） | 0.1332068 | 1.094745 | 0.1301445 | 130.624 | 污泥渣（应急水处理站） | 58.06