## Sheet1
名称 | 库存/吨 | 批次号 | Cu | Fe | S | SiO2 | CaO | As | Zn | Pb | MgO | Al2O3 | H2O | Sb | Bi | Ni | Ag(t/g) | Au(t/g) | 必选 | 清库 | 演算比例
水星轮水星轮 | 15000 | 10001 | 24.78 | 25.78 | 32.45 | 6.38 | 0.18 | 0.14 | 0.26 | 0.05 | 0.21 | 1.92 | 9.36 | 0 | 0 | 0 | 0 | 0 | 0 | 0 | 0
莱科塔 | 6000 | 10002 | 24.01 | 31.02 | 33.85 | 3.1 | 0.09 | 0.16 | 0.35 | 0.12 | 0.31 | 1.8 | 8.5 | 0 | 0 | 0 | 0 | 1 | 0 | 0 | 0
古北 | 6000 | 10007 | 27.78 | 22.78 | 26.45 | 8.38 | 1.18 | 0.14 | 1.2 | 1.05 | 1.21 | 1.92 | 8.3 | 0 | 0 | 0 | 0 | 1 | 0 | 0 | 0
马尼拉精神 | 2000 | 10006 | 28.78 | 21.78 | 29.45 | 8.38 | 0.18 | 0.14 | 0.2 | 0.05 | 0.21 | 1.92 | 9.33 | 0 | 0 | 0 | 0 | 1 | 0 | 0 | 0
慧金桥292柜 | 1500 | 10009 | 19.71 | 26.64 | 32.12 | 3.3 | 0.29 | 0.25 | 4.46 | 1.43 | 0.91 | 1.54 | 6.94 | 0 | 0 | 0 | 0 | 1 | 0 | 0 | 0
慧金桥87柜 | 1500 | 10010 | 20.79 | 26.19 | 33.98 | 2.76 | 0.18 | 0.0001 | 0.11 | 0.082 | 0.19 | 1.65 | 4.3 | 0 | 0 | 0 | 0 | 1 | 0 | 0 | 0
苏察布64柜 | 1500 | 10011 | 19.23 | 26.56 | 28.85 | 7.42 | 0.75 | 0.23 | 0.26 | 0.25 | 0.62 | 1.83 | 7.95 | 0 | 0 | 0 | 0 | 1 | 0 | 0 | 0
苏察布73柜 | 1500 | 10012 | 19.59 | 27.51 | 30.46 | 6.34 | 0.84 | 0.16 | 0.28 | 0.42 | 0.53 | 1.79 | 6 | 0 | 0 | 0 | 0 | 1 | 0 | 0 | 0
苏察布52柜 | 1300 | 10013 | 19.92 | 25.89 | 33.46 | 4.47 | 0.22 | 0.0033 | 0.063 | 0.08 | 0.18 | 1.87 | 4.35 | 0 | 0 | 0 | 0 | 1 | 0 | 0 | 0
方舟 | 1300 | 10004 | 66.05 | 1.16 | 13.92 | 6.78 | 1.58 | 0 | 0.02 | 0.01 | 1.83 | 1.29 | 9.1 | 0 | 0 | 0 | 0 | 1 | 0 | 0 | 0
马尼拉精神37柜 | 1000 | 10008 | 21.99 | 27.35 | 31.24 | 5.72 | 0.67 | 0.29 | 0.24 | 0.25 | 0.44 | 1.64 | 7.3 | 0 | 0 | 0 | 0 | 1 | 0 | 0 | 0
和盛 | 500 | 10003 | 22.99 | 29.6 | 27.59 | 5.1 | 0.62 | 0 | 0.1 | 0.05 | 0.45 | 2.02 | 2.25 | 0 | 0 | 0 | 0 | 1 | 0 | 0 | 0
江门商人 | 300 | 10005 | 21.08 | 30.19 | 10.07 | 9.09 | 1.1 | 1.92 | 1.11 | 1.56 | 0.83 | 2.07 | 8.4 | 0 | 0 | 0 | 0 | 1 | 0 | 0 | 0
渣精矿烟灰 | 2000 | 10000 | 21.68 | 30.19 | 10.07 | 9.09 | 1.1 | 1.92 | 1.11 | 1.56 | 0.83 | 2.07 | 8.4 | 0 | 0 | 0 | 0 | 1 | 1 | 0 | 0.05