## 配方1
名称 | Ag(t/g) | Al2O3 | As | Au(t/g) | Bi | CaO | Cu | Fe | H2O | MgO | Ni | Pb | S | Sb | SiO2 | Zn | 排除 | 希望继续消耗的库存 | 批次号 | 演算比例 | 衔接 | 生产时间 | 固定
苏茶布 | 0 | 1.87 | 0.0033 | 1 | 0 | 0.22 | 19.92 | 25.89 | 4.35 | 0.18 | 0 | 0.08 | 33.46 | 0 | 4.47 | 0.063 | FALSE | 209 | 10009 | 0.24 | 0 | 36.11 | 0
渣精矿烟灰 | 0 | 2.07 | 1.92 | 1 | 0 | 1.1 | 21.68 | 30.19 | 8.4 | 0.83 | 0 | 1.56 | 10.07 | 0 | 9.09 | 1.11 | FALSE | 1682 | 10005 | 0.07 | 0 | 190.48 | 0
scb | 0 | 1.79 | 0.16 | 1 | 0 | 0.84 | 19.59 | 27.51 | 6 | 0.53 | 0 | 0.42 | 30.46 | 0 | 6.34 | 0.28 | FALSE | 773 | 10010 | 0.16 | 0 | 62.5 | 0
慧金桥 | 0 | 1.54 | 0.25 | 1 | 0 | 0.29 | 19.71 | 26.64 | 6.94 | 0.91 | 0 | 1.43 | 32.12 | 0 | 3.3 | 4.46 | FALSE | 0 | 10012 | 0.33 | 0 | 30.3 | 0

## 预设参数（配方1）
name | value
冰铜目标品位 | 74
冰铜铁含量 | 3.5
冰铜硫含量 | 20.84
渣中铜含量 | 1.99
渣中硫含量 | 0.45
渣中铁含量 | 48
渣中二氧化硅含量 | 24
粒煤单位耗氧量 | 1100
粒煤 | 1.5
Fe/SiO2 | 2
Fe3O4/FeO | 0.666667
给矿量 | 160
最大类别数 | 4
氧浓度 | 85
氧料比 | 230
直收率 | 0.98

## 配方2
名称 | Ag(t/g) | Al2O3 | As | Au(t/g) | Bi | CaO | Cu | Fe | H2O | MgO | Ni | Pb | S | Sb | SiO2 | Zn | 排除 | 配方2生产后理论剩余 | 批次号 | 演算比例 | 衔接 | 生产时间 | 固定
慧金桥292柜hjq | 0 | 1.54 | 0.25 | 1 | 0 | 0.29 | 19.71 | 26.64 | 6.94 | 0.91 | 0 | 1.43 | 32.12 | 0 | 3.3 | 4.46 | FALSE | 1100 | 10009 | 0.12 | 0 | 83.33 | 0
江门商人 | 0 | 2.07 | 1.92 | 1 | 0 | 1.1 | 21.08 | 30.19 | 8.4 | 0.83 | 0 | 1.56 | 10.07 | 0 | 9.09 | 1.11 | FALSE | 67 | 10005 | 0.07 | 0 | 28.57 | 0
慧金桥87柜 | 0 | 1.65 | 0.0001 | 1 | 0 | 0.18 | 20.79 | 26.19 | 4.3 | 0.19 | 0 | 0.082 | 33.98 | 0 | 2.76 | 0.11 | FALSE | 1233 | 10010 | 0.08 | 0 | 125 | 0
马尼拉精神37柜 | 0 | 1.64 | 0.29 | 1 | 0 | 0.67 | 21.99 | 27.35 | 7.3 | 0.44 | 0 | 0.25 | 31.24 | 0 | 5.72 | 0.24 | FALSE | 0 | 10008 | 0.3 | 0 | 22.22 | 0
苏察布73柜 | 0 | 1.79 | 0.16 | 1 | 0 | 0.84 | 19.59 | 27.51 | 6 | 0.53 | 0 | 0.42 | 30.46 | 0 | 6.34 | 0.28 | FALSE | 67 | 10012 | 0.43 | 0 | 23.26 | 0

## 预设参数（配方2）
name | value
冰铜目标品位 | 0
冰铜铁含量 | 1
冰铜硫含量 | 2
渣中铜含量 | 3
渣中硫含量 | 4
渣中铁含量 | 5
渣中二氧化硅含量 | 6
粒煤单位耗氧量 | 7
粒煤 | 8
Fe/SiO2 | 9
Fe3O4/FeO | 10
给矿量 | 11
最大类别数 | 12
氧浓度 | 13
氧料比 | 200
直收率 | 0.96