## 平衡表（全厂）
附：表1
8月份系统铜金属库存
放置地点 | 项目 | 名称 | 湿重量 | 水分 | 干重量 | Cu |  | Ag |  | Au
|  |  | t | % | t | % | t | g/t | Kg | g/t | Kg
熔炼厂 | 原料 | 铜精矿 | 31280.6 | 8.47 | 28631.104 | 25.64 | 7340.159 | 130.08 | 3724.354 | 1.82 | 52.01
|  | 外购冰铜 | 187.8 | 0.1 | 187.616 | 60.4 | 113.314 | 140.73 | 26.404 | 0.46 | 0.086
|  | 外购铜米 | 114.64 |  | 114.64 | 96.56 | 110.696
|  | 铅阳极泥（南丹） | 59.46 | 7.68 | 54.895 | 1.33 | 0.73 | 58021.02 | 3185.064 | 86.07 | 4.725
|  | 碱洗铜渣（南丹） | 25.46 | 44.95 | 14.016 | 37.4 | 5.242 |  | 0 |  | 0
|  | 电铜排（南丹） | 7.14 |  | 7.14 | 99.62 | 7.113 |  | 0 |  | 0
| 中间物料 | 渣精矿 | 2024 |  | 2024 | 26.67 | 539.801 | 34.88 | 70.597 | 0.34 | 0.688
|  | 冰铜（侧吹） | 447.48 |  | 447.48 | 74.25 | 332.254 | 275.05 | 123.079 | 6.8 | 3.043
|  | 熔炼渣（侧吹） | 181.83 |  | 181.83 | 1.77 | 3.218 | 1.98 | 0.36 | 0.04 | 0.007
|  | 熔炼渣 | 148.32 |  | 148.32 | 1.89 | 2.803 | 6.1 | 0.905 | 0.05 | 0.007
|  | 熔炼烟尘 | 239.5 |  | 239.5 | 12.66 | 30.321 | 121.8 | 29.171 | 1.28 | 0.307
|  | 粗铜（顶吹） | 303.55 |  | 303.55 | 98.89 | 300.181 | 410.13 | 124.495 | 8.73 | 2.65
|  | 吹炼渣（顶吹） | 143.22 |  | 143.22 | 31.93 | 45.73 | 8.93 | 1.279 | 0.15 | 0.021
|  | 吹炼渣 | 312 |  | 312 | 31.93 | 99.622 | 8.93 | 2.786 | 0.15 | 0.047
|  | 吹炼烟尘 | 60.5 |  | 60.5 | 12.66 | 7.659 | 121.8 | 7.369 | 1.28 | 0.077
|  | 白烟尘（熔炼） | 2620.55 |  | 2620.55 | 6.06 | 158.693 | 74.25 | 194.569 | 0.55 | 1.445
|  | 阳极铜（炉存） | 223 |  | 223 | 99.47 | 221.818 | 371.98 | 82.952 | 8.67 | 1.933
|  | 阳极铜 | 487.6 |  | 487.6 | 99.47 | 485.016 | 371.98 | 181.377 | 8.67 | 4.227
|  | 冷铜 | 12.5 |  | 12.5 | 99.47 | 12.434 | 371.98 | 4.65 | 8.67 | 0.108
|  | 铜模 | 91.2 |  | 91.2 | 99.47 | 90.717 | 371.98 | 33.925 | 8.67 | 0.791
|  | 精炼渣 | 667.24 |  | 667.24 | 43.1 | 287.593 | 98.04 | 65.413 | 1.64 | 1.095
|  | 氧化渣 | 0 |  | 0 | 43.1 | 0 | 98.04 | 0 | 1.64 | 0
|  | 精炼烟尘 | 0 |  | 0 |  | 0 |  | 0 |  | 0
|  | 残极板 | 59.42 |  | 59.42 | 99.47 | 59.105 | 371.98 | 22.103 | 8.67 | 0.515
|  | 铜屑 | 0 |  | 0 | 100 | 0 |  | 0 |  | 0
|  | 旋流电积铜 | 10.54 |  | 10.54 | 99.97 | 10.537 | 5.64 | 0.059 |  | 0
|  | 铅滤饼 | 203.99 | 17.94 | 167.391 | 8.28 | 13.858 | 202.74 | 33.937 | 1.11 | 0.186
|  | 硫化铜渣 | 0 |  | 0 |  | 0 |  | 0 |  | 0
|  | 砷滤饼 | 6232.07 | 65.56 | 2146.357 | 1.58 | 33.917 | 4.38 | 9.399 | 0.19 | 0.407
|  | 中和渣 | 4158 | 54.91 | 1874.842 | 0.05 | 0.937 |  | 0 |  | 0
|  | 污泥渣（应急水处理站） | 0 | 0 | 0 | 0 | 0 | 0 | 0 | 0 | 0
| 小计 | [5 empty] | 10313.468 |  | 7924.247 |  | 74.375
| 原料 | 银锭（Kg） | 29.0146 |  | 29.0146 |  | 0 | 999900 | 29.012 |  | 0
|  | 外购铜粉 | 27.54 |  | 27.54 | 99.84 | 27.495 |  | 0 |  | 0
|  | 银粉（南丹） | 1 |  | 1 |  | 0 | 999900 | 999.9 |  | 0
|  | 还原炉炉渣(南丹) | 4.46 |  | 4.46 |  |  | 126.46 | 0.564
|  | 氧化渣（南丹） | 9.08 |  | 9.08 |  |  | 14.54 | 0.132
精炼厂 |  | 五水硫酸铜 | 21 | 0 | 21 | 25 | 5.25 |  | 0 |  | 0
| 中间物料 | 阳极铜（东区槽存） | 4786.73 |  | 4786.73 | 99.47 | 4761.36 | 371.98 | 1780.568 | 8.67 | 41.501
|  | 阳极铜（西区槽存） | 4750.74 |  | 4750.74 | 99.47 | 4725.561 | 371.98 | 1767.18 | 8.67 | 41.189
|  | 阳极铜（槽外） | 390.8 |  | 390.8 | 99.47 | 388.729 | 371.98 | 145.37 | 8.67 | 3.388
|  | 残极板 | 506.2 |  | 506.2 | 99.47 | 503.517 | 371.98 | 188.296 | 8.67 | 4.389
|  | 阳极泥（东区槽存） | 23.02 |  | 23.02 | 13.84 | 3.186 | 59040 | 1359.101 | 1580 | 36.372
|  | 阳极泥（西区槽存） | 24 |  | 24 | 14.29 | 3.43 | 64140 | 1539.36 | 1860 | 44.64
|  | 阴极铜（槽存） | 2790.79 |  | 2790.79 | 100 | 2790.712 | 5.52 | 15.405 |  | 0
|  | 阳极泥 | 774.4 | 29.28 | 547.63 | 16.1 | 88.154 | 64314.19 | 35220.38 | 1589.7 | 870.569
|  | 电解液（m³） | 8450 |  | 8450 | 48.75 | 411.931 |  | 0 |  | 0
|  | 旋流电积铜 | 2.16 |  | 2.16 | 100 | 2.16 |  | 0 |  | 0
|  | 阴极铜（次品铜） | 52.456 |  | 52.456 | 100 | 52.456 | 5.52 | 0.29 |  | 0
| 产品 | 电解铜 | 3412.6304 |  | 3412.6304 | 100 | 3412.5447 | 6.13 | 20.907 |  | 0
|  | 电积铜（一段脱铜） | 120.2117 |  | 120.2117 | 99.99 | 120.1996 | 0 | 0 |  | 0
|  | 电积铜（旋流电积） | 10.7953 |  | 10.7953 | 99.99 | 10.7942 | 0 | 0 |  | 0
| 小计 | [5 empty] | 17307.4795 |  | 43066.465 |  | 1042.048
综合厂 | 中间物料 | 熔炼渣 | 13986.2 |  | 13986.2 | 1.77 | 247.556 | 1.98 | 27.693 | 0.04 | 0.559
|  | 渣精矿 | 1004 | 9.1 | 912.636 | 33.34 | 304.273 | 34.88 | 31.833 | 0.34 | 0.31
|  | 渣精矿（浓密机） | 765.14 |  | 765.14 | 23.29 | 178.201 | 31.86 | 24.377 | 0.2 | 0.153
|  | 铁精矿（浓密机） | 765.14 |  | 765.14 | 0.31 | 2.372 | 0.8 | 0.612 |  | 0
|  | 尾矿（浓密机） | 765.14 |  | 765.14 | 0.27 | 2.066 | 1.3 | 0.995 |  | 0
|  | 球磨机 | 220.23 |  | 220.23 | 1.77 | 4.163 | 1.98 | 0.436 | 0.04 | 0.009
|  | 浮选槽 | 117.819 |  | 117.819 | 1.77 | 4.53 | 1.98 | 0.233 | 0.04 | 0.005
|  | 中和渣 | 942.84 | 54.91 | 425.112 | 0.05 | 0.219 |  | 0 |  | 0
| 产品 | 铁精矿 | 22914.9 | 6.67 | 21386.476 | 0.34 | 72.714 | 3.098 | 66.255 |  | 0
|  | 尾矿 | 16109.38 | 7.64 | 14878.623 | 0.26 | 38.684 | 6.38 | 94.926 |  | 0
|  | 石膏 | 220 | 30.16 | 153.648 | 0.02 | 0.031 | 0 |  | 0
| 小计 | [5 empty] | 854.809 |  | 247.36 |  | 1.036
合计 | [6 empty] | 28475.7565 |  | 51238.072 |  | 1117.459
附：表2
8月份进厂金属物料数据表
项目 |  | 名称 | 湿重量 | 水分 | 干重量 | Cu |  | Ag |  | Au
|  |  | t | % | t | % | t | g/t | Kg | g/t | Kg
进厂物料 | 原料 | 铜精矿 | 84155.12 | 8.32 | 77156.528 | 25.72 | 19841.681 | 118.3 | 9127.248 | 2.37 | 182.548
|  | 外购铜米 | 334.94 |  | 334.94 | 96.56 | 323.418
| 渣料 | 碱洗铜渣（南丹） | 25.46 | 44.95 | 14.016 | 37.4 | 5.242 | 0 |  | 0
|  | 电铜排（南丹） | 7.14 |  | 7.14 | 99.62 | 7.113 |  | 0
|  | 铜粉（外购） | 17.54 |  | 17.54 | 99.86 | 17.515
| 合计 | [5 empty] | 20194.969 |  | 9127.248 |  | 182.548
8月份出厂物料数据表
项目 |  | 名称 | 湿重量 | 水分 | 干重量 | Cu |  | Ag |  | Au
|  |  | t | % | t | % | t | g/t | Kg | g/t | Kg
出厂物料 | 产品 | 电解铜 | 22749.4316 |  | 22749.4316 | 99.9982 | 22749.0141 | 5.49 | 124.79 |  | 0
|  | 电积铜（一次脱铜） | 296.1666 |  | 296.1666 | 99.99 | 296.137 | 0.32 | 0.096 |  | 0
|  | 电积铜（旋流电积） | 9.8942 |  | 9.8942 | 99.9899 | 9.8932 | 0 | 0 |  | 0
|  | 铁精矿 | 15771.1 | 7.04 | 14661.494 | 0.37 | 53.893 | 0.58 | 8.558 |  | 0
|  | 尾 矿 | 47728.54 | 7.53 | 44135.26 | 0.24 | 107.505 | 0.23 | 10.18 |  | 0
| 渣料 | 石膏 | 323.24 | 30.16 | 225.75 | 0.05 | 0.118 | 0 |  | 0
|  | 白烟尘 | 24.86 |  | 24.86 | 5.38 | 1.337 | 69.47 | 1.727 |  | 0.012
|  | 铅滤饼 |  |  | 55.569 | 9.6 | 5.335 | 211.9 | 11.775 |  | 0.042
| 合计 | [5 empty] | 23223.2323 |  | 157.126 |  | 0.054
2020年8月份系统铜金属平衡表
| 名 称 |  | 铜(t) |  | 银（Kg） |  | Au（Kg） |  | 备注
| 生产数据 | 2020年7月库存 | 31776.0477 |  | 42314.524 |  | 942.224
|  | 2020年8月进厂 | 20194.969 |  | 9127.248 |  | 182.548
|  | 2020年8月出厂 | 23223.2323 |  | 157.126 |  | 0.054
|  | 2020年8月库存 | 28475.7565 |  | 51238.072 |  | 1117.459
|  | 盈亏 | -272.0279 |  | -46.574 |  | -7.259
| 平衡率 | 平衡率子项 | 51698.9888 |  | 51395.198 |  | 1117.513
|  | 平衡率母项 | 51971.0167 |  | 51441.772 |  | 1124.772
|  | 平衡率（%） | 99.48 |  | 99.91 |  | 99.35
| 计算公式说明 |  | 平衡率%=（本月出库+本月结存）÷（上月结存+本月进厂）×100
| 2020年7月平衡率 |  | 99.46 |  | 99.68 |  | 99.2
| 名称 |  | 铜(%) |  | 银（%） |  | Au（%）
| 回收率 | 2019年（%） | 98.46 |  | 95.39 |  | 96.32
|  | 2020年8月全厂 | 98.1 |  | 95.99 |  | 95.96
|  | 2020年8月熔炼厂 | 99.11 |  | 98.65 |  | 98.19
|  | 2020年8月精炼厂 | 99.93 |  | 98.59 |  | 98.84
|  | 2020年8月综合厂 | 83.2 |  | 81.53 |  | 54.66
上月回收率
| 回收率 | 2020年7月全厂 | 98.11 |  | 95.97 |  | 95.95
|  | 2020年7月熔炼厂 | 99.08 |  | 98.63 |  | 97.59
|  | 2020年7月精炼厂 | 99.89 |  | 98.34 |  | 98.78
|  | 2020年7月综合厂 | 83.67 |  | 59.6 |  | 72.5
| 铁、尾进入回收项综合厂损失 |  | -31.277 |  | -1.373 |  | -0.91
| 熔炼厂损失 |  | -253.715 |  | -145.103 |  | -4.553
| 精炼厂厂损失 |  | -15.459 |  | 39.087 |  | -2.097
| 上月平衡率 |  | 99.81 |  | 99.66 |  | 99.52
Note on G51: NT: 单位为g/l
Note on I66: NT: 按产出推结存
Note on L87: NT: 不做平衡，只做参考

## 回收率（全厂）
2020年8月份回收率报表（全厂）
品名 | 前期结存（1） | [6 empty] | 本期收入（2） | [6 empty] | 本期结存（3） | [6 empty] | 本期使用（4）
| 干量 | Cu |  | Ag |  | Au |  | 干量(t) | Cu |  | Ag |  | Au |  | 干量(t) | Cu |  | Ag |  | Au |  | 干量(t) | Cu | Ag | Au
|  | ％ | 含量(t) | g/t | 含量(Kg) | g/t | 含量(Kg) |  | ％ | 含量(t) | g/t | 含量(Kg) | g/t | 含量(Kg) |  | ％ | 含量(t) | g/t | 含量(Kg) | g/t | 含量(Kg) |  | 含量(t) | 含量(Kg) | 含量(Kg)
1.原料
铜精矿 | 49497.619 | 24.44 | 12099.395 | 80.72 | 3995.674 | 1.8 | 89.101 | 77156.528 | 25.72 | 19841.681 | 118.3 | 9127.248 | 2.37 | 182.548 | 28631.104 | 25.64 | 7340.159 | 130.08 | 3724.354 | 1.82 | 52.01 | 98023.043 | 24600.917 | 9398.568 | 219.639
外购冰铜 | 187.616 | 60.4 | 113.314 | 1407.34 | 26.404 | 0.46 | 0.086 | 0 |  | 0 |  | 0 |  | 0 | 187.616 | 60.4 | 113.314 | 1407.34 | 26.404 | 0.46 | 0.086 | 0 | 0 | 0 | 0
外购铜米 | 293.75 | 97.8 | 287.288 |  | 0 |  | 0 | 334.94 | 96.56 | 323.418 |  | 0 |  | 0 | 114.64 | 96.56 | 110.696 |  | 0 |  | 0 | 514.05 | 500.01 | 0 | 0
外购铜粉 | 10 | 99.8 | 9.98 |  | 0 |  | 0 | 17.54 | 99.86 | 17.515 | 0 | 0 | 0 | 0 | 27.54 | 99.84 | 27.495 |  | 0 |  | 0 | 0 | 0 | 0 | 0
银锭(南丹kg） | 29.0146 |  | 0 | 999910 | 29.012 |  | 0 | 0 |  | 0 |  | 0 |  | 0 | 29.0146 |  | 0 | 999910 | 29.012 |  | 0 | 0 | 0 | 0 | 0
银粉（南丹） | 1 |  | 0 | 999900 | 999.9 |  | 0 | 0 |  | 0 | 999900 | 0 |  | 0 | 1 |  | 0 | 999900 | 999.9 |  | 0 | 0 | 0 | 0 | 0
铅阳极泥（南丹） | 54.895 | 1.33 | 0.73 | 58021 | 3185.064 | 86.07 | 4.725 | 0 | 0 | 0 | 0 | 0 | 0 | 0 | 54.895 | 1.33 | 0.73 | 58021 | 3185.064 | 86.07 | 4.725 | 0 | 0 | 0 | 0
碱洗铜渣（南丹） | 0 |  | 0 |  | 0 |  | 0 | 14.016 | 37.4 | 5.242 | 0 | 0 | 0 | 0 | 14.016 | 37.4 | 5.242 | 0 | 0 | 0 | 0 | 0 | 0 | 0 | 0
电铜排（南丹） | 0 |  | 0 |  | 0 |  | 0 | 7.14 | 99.62 | 7.113 | 0 | 0 | 0 | 0 | 7.14 | 99.62 | 7.113 | 0 | 0 | 0 | 0 | 0 | 0 | 0 | 0
还原炉炉渣（南丹） | 4.46 |  | 0 |  | 0.564 |  | 0 | 0 |  | 0 |  | 0 |  | 0 | 4.46 |  | 0 |  | 0.564 |  | 0 | 0 | 0 | 0 | 0
氧化渣（南丹） | 9.08 |  | 0 |  | 0.132 |  |  | 0 |  | 0 |  | 0 |  | 0 | 9.08 |  | 0 |  | 0.132 |  |  | 0 | 0 | 0 | 0
废旧电缆 | 0 |  | 0 |  | 0 |  |  | 0 |  | 0 | 0 | 0 | 0 | 0 | 0 |  | 0 |  | 0 |  |  | 0 | 0 | 0 | 0
合 计 |  |  | 12510.707 |  | 8236.75 |  | 93.912 |  |  | 20194.969 |  | 9127.248 |  | 182.548 |  |  | 7604.749 |  | 7965.43 |  | 56.821 |  | 25100.927 | 9398.568 | 219.639
2.中间物料
冰铜 | 414.32 | 73.62 | 305.022 | 241.58 | 100.091 | 4.33 | 1.794 | [7 empty] | 447.48 | 74.25 | 332.254 | 275.05 | 123.079 | 6.8 | 3.043 | -33.16 | -27.232 | -22.988 | -1.249
熔炼渣 | 11855.23 | 2.09 | 248.276 | 3.56 | 42.23 | 0.01 | 0.124 | [7 empty] | 14316.35 | 1.77 | 253.577 | 2.02 | 28.958 | 0.04 | 0.573 | -2461.12 | -5.301 | 13.272 | -0.449
熔炼烟尘 | 200 | 24.15 | 48.3 | 121.5 | 24.3 | 1.45 | 0.29 | [7 empty] | 239.5 | 12.66 | 30.321 | 121.8 | 29.171 | 1.28 | 0.307 | -39.5 | 17.979 | -4.871 | -0.017
粗铜 | 515.16 | 99.01 | 510.06 | 302.68 | 155.929 | 10.96 | 5.646 | [7 empty] | 303.55 | 98.89 | 300.181 | 410.13 | 124.495 | 8.73 | 2.65 | 211.61 | 209.879 | 31.434 | 2.996
吹炼渣 | 489.65 | 29.42 | 144.055 | 12.88 | 6.307 | 0.1 | 0.049 | [7 empty] | 455.22 | 31.93 | 145.352 | 8.93 | 4.065 | 0.15 | 0.068 | 34.43 | -1.297 | 2.242 | -0.019
吹炼烟尘 | 214 | 24.15 | 51.681 | 121.5 | 26.001 | 1.45 | 0.31 | [7 empty] | 60.5 | 12.66 | 7.659 | 121.8 | 7.369 | 1.27 | 0.077 | 153.5 | 44.022 | 18.632 | 0.233
阳极铜 | 2031.6 | 99.54 | 2022.255 | 318.33 | 646.724 | 7.5 | 15.237 | [7 empty] | 1101.4 | 99.47 | 1095.563 | 371.98 | 409.699 | 8.67 | 9.548 | 930.2 | 926.692 | 237.025 | 5.689
冷铜 | 58.97 | 99.54 | 58.699 | 332.46 | 19.605 | 7.5 | 0.442 | [7 empty] | 12.5 | 99.47 | 12.434 | 372 | 4.65 | 8.64 | 0.108 | 46.47 | 46.265 | 14.955 | 0.334
铜模 | 79.8 |  | 79.433 |  | 26.53 |  | 0.599 | [7 empty] | 91.2 |  | 90.717 |  | 33.925 |  | 0.791 | -11.4 | -11.284 | -7.395 | -0.192
精炼渣 | 881.7 | 40.32 | 355.512 | 91.86 | 80.99 | 1.68 | 1.478 | [7 empty] | 667.24 | 43.1 | 287.593 | 98.04 | 65.413 | 1.64 | 1.095 | 214.46 | 67.919 | 15.577 | 0.383
氧化渣 | 2.75 | 40.33 | 1.109 | 92 | 0.253 | 1.82 | 0.005 | [7 empty] | 0 | #DIV/0! | 0 | #DIV/0! | 0 | #DIV/0! | 0 | 2.75 | 1.109 | 0.253 | 0.005
精炼烟尘 | 0 |  | 0 |  | 0 |  | 0 | [7 empty] | 0 |  | 0 |  | 0 |  | 0 | 0 | 0 | 0 | 0
硫化铜渣 | 0 |  | 0 |  | 0 |  | 0 | [7 empty] | 0 |  | 0 |  | 0 |  | 0 | 0 | 0 | 0 | 0
阳极铜（槽存） | 8759.58 | 99.54 | 8719.286 | 218.45 | 1913.53 | 7.5 | 65.697 | [7 empty] | 9537.47 | 99.47 | 9486.921 | 371.98 | 3547.748 | 8.67 | 82.69 | -777.89 | -767.635 | -1634.218 | -16.993
残极板 | 147.22 | 99.54 | 146.543 | 227.6 | 33.508 | 7.51 | 1.105 | [7 empty] | 565.62 | 99.47 | 562.622 | 371.98 | 210.399 | 8.67 | 4.904 | -418.4 | -416.079 | -176.891 | -3.799
阳极泥（槽存） | 44.93 | 14.05 | 6.314 | 33089.87 | 1486.728 | 1380.7 | 62.035 | [7 empty] | 47.02 | 14.07 | 6.616 | 61643.15 | 2898.461 | 1722.93 | 81.012 | -2.09 | -0.302 | -1411.733 | -18.977
阴极铜（槽存） | 1882.614 | 100 | 1882.561 | 6.02 | 11.333 | 0 | 0 | [7 empty] | 2790.79 | 100 | 2790.712 | 5.52 | 15.405 | 0 | 0 | -908.176 | -908.151 | -4.072 | 0
电解液（m³） | 8270 | 4.85 | 401.249 | 0 | 0 | 0 | 0 | [7 empty] | 8450 | 4.87 | 411.931 | 0 | 0 | 0 | 0 | -180 | -10.682 | 0 | 0
铜屑 | 2.74 | 100 | 2.74 | 0 | 0 | 0 | 0 | [7 empty] | 0 |  | 0 |  | 0 |  | 0 | 2.74 | 2.74 | 0 | 0
旋流电积铜 | 0 |  | 0 |  | 0 |  | 0 | [7 empty] | 12.7 |  | 12.697 |  | 0.059 |  | 0 | -12.7 | -12.697 | -0.059 | 0
阴极铜（次品铜） | 88.23 | 100 | 88.23 | 6.02 | 0.531 | 0 | 0 | [7 empty] | 52.456 | 100 | 52.456 | 5.53 | 0.29 | 0 | 0 | 35.774 | 35.774 | 0.241 | 0
渣精矿 | 1727.26 | 25.47 | 439.852 | 42.05 | 72.632 | 0.24 | 0.414 | [7 empty] | 2936.636 | 28.74 | 844.074 | 34.88 | 102.43 | 0.34 | 0.998 | -1209.376 | -404.222 | -29.798 | -0.584
渣精矿（浓密机） | 765.14 | 23.29 | 178.201 | 31.86 | 24.377 | 0.2 | 0.153 | [7 empty] | 765.14 | 23.29 | 178.201 | 31.86 | 24.377 | 0.2 | 0.153 | 0 | 0 | 0 | 0
铁精矿（浓密机） | 765.14 | 0.31 | 2.372 | 0.8 | 0.612 | 0 | 0 | [7 empty] | 765.14 | 0.31 | 2.372 | 0.8 | 0.612 | 0 | 0 | 0 | 0 | 0 | 0
尾矿（浓密机） | 765.14 | 0.27 | 2.066 | 1.3 | 0.995 | 0 | 0 | [7 empty] | 765.14 | 0.27 | 2.066 | 1.3 | 0.995 | 0 | 0 | 0 | 0 | 0 | 0
球磨机 | 220.23 | 1.89 | 4.163 | 3.53 | 0.777 | 0.01 | 0.002 | [7 empty] | 220.23 | 1.89 | 4.163 | 1.98 | 0.436 | 0.04 | 0.009 | 0 | 0 | 0.341 | -0.007
浮选槽 | 117.819 | 3.84 | 4.53 | 3.53 | 0.416 | 0.01 | 0.001 | [7 empty] | 117.819 | 3.84 | 4.53 | 1.98 | 0.233 | 0.04 | 0.005 | 0 | 0 | 0.183 | -0.004
中和渣 | 2481.03 | 0.03 | 0.757 | 0 | 0 | 0 | 0 | [7 empty] | 2299.954 | 0.05 | 1.156 | 0 | 0 | 0 | 0 | 181.076 | -0.399 | 0 | 0
污泥渣 | 0 |  | 0 |  | 0 |  | 0 | [7 empty] | 0 |  | 0 |  | 0 |  | 0 | 0 | 0 | 0 | 0
合 计 |  |  | 15703.266 |  | 4674.399 |  | 155.381 | [9 empty] | 16916.168 |  | 7632.269 |  | 188.031 |  | -1212.902 | -2957.87 | -32.65
3.回收品 | [7 empty] | 本期产出（6） | [13 empty] | 本期外卖（7）
阳极泥 | 422.9 | 16.45 | 69.571 | 68664.38 | 29038.165 | 1634.29 | 691.14 | 124.73 | 14.9 | 18.583 | 49564.78 | 6182.215 | 1438.54 | 179.429 | 547.63 | 16.1 | 88.154 | 64314.19 | 35220.38 | 1589.7 | 870.569 | 0 | 0 | 0 | 0
合 计 |  |  | 69.571 |  | 29038.165 |  | 691.14 |  |  | 18.583 |  | 6182.215 |  | 179.429 |  |  | 88.154 |  | 35220.38 |  | 870.569 |  | 0 | 0 | 0
4.产品 | [7 empty] | 本期产出（8） | [13 empty] | 本期外卖（9）
电解铜 | 3106.2672 | 100 | 3106.2112 | 5.9 | 18.316 | 0 | 0 | 23055.7948 | 100 | 23055.3476 | 5.52 | 127.381 |  | 0 | 3412.6304 | 100 | 3412.5447 | 6.126 | 20.907 | 0 | 0 | 22749.4316 | 22749.0141 | 124.79 | 0
电积铜（一段脱铜） | 65.4948 |  | 65.4883 |  | 0 |  | 0 | 350.8835 | 99.99 | 350.8483 | 0.27 | 0.096 |  |  | 120.2117 |  | 120.1996 |  | 0 |  | 0 | 296.1666 | 296.137 | 0.096 | 0
电积铜（旋流电积） | 9.8942 | 99.99 | 9.8932 | 0 | 0 | 0 | 0 | 10.7953 | 99.99 | 10.7942 | 0 | 0 |  |  | 10.7953 | 99.99 | 10.7942 | 0 | 0 | 0 | 0 | 9.8942 | 9.8932 | 0 | 0
合计 |  |  | 3181.5927 | 5.9 | 18.316 | 0 | 0 |  |  | 23416.9901 |  | 127.477 |  | 0 |  |  | 3543.5385 |  | 20.907 |  | 0 |  | 23055.0443 | 124.886 | 0
5.损失 | [7 empty] | 本期产出（10） | [13 empty] | 本期外卖+调拨南丹（11）
铁精矿 | 17468.219 | 0.4 | 69.873 | 4.07 | 71.096 | 0 | 0 | 18579.751 | 0.31 | 56.734 | 0.2 | 3.717 | 0 | 0 | 21386.476 | 0.34 | 72.714 | 3.1 | 66.255 | 0 | 0 | 14661.494 | 53.893 | 8.558 | 0
尾矿 | 21736.098 | 0.24 | 52.167 | 3.92 | 85.206 | 0 | 0 | 37277.785 | 0.25 | 94.022 | 0.53 | 19.9 | 0 | 0 | 14878.623 | 0.26 | 38.684 | 6.38 | 94.926 | 0 | 0 | 44135.26 | 107.505 | 10.18 | 0
石膏 | 143.488 | 24.48 | 0.029 | 0.02 | 0 | 0 | 0 | 692.16 | 0.02 | 0.12 |  | 0 |  | 0 | 153.648 | 30.16 | 0.031 | 0.02 | 0 | 0 | 0 | 682 | 0.118 | 0 | 0
白烟尘 | 2310.73 | 6.46 | 149.32 | 74.89 | 173.042 | 0.56 | 1.293 | 334.68 | 3.2 | 10.71 | 69.48 | 23.254 | 0.49 | 0.164 | 2620.55 | 6.06 | 158.693 | 74.25 | 194.569 | 0.55 | 1.445 | 24.86 | 1.337 | 1.727 | 0.012
铅滤饼 | 48.856 | 5.07 | 2.479 | 180.51 | 8.819 | 1.96 | 0.096 | 174.104 | 9.6 | 16.714 | 211.9 | 36.893 | 0.76 | 0.132 | 167.391 | 8.28 | 13.858 | 202.74 | 33.937 | 1.11 | 0.186 | 55.569 | 5.335 | 11.775 | 0.042
砷滤饼 | 1963.262 | 1.62 | 31.793 | 4.45 | 8.731 | 0.2 | 0.402 | 183.095 | 1.16 | 2.124 | 3.65 | 0.668 | 0.03 | 0.005 | 2146.357 | 1.58 | 33.917 | 4.38 | 9.399 | 0.19 | 0.407 | 0 | 0 | 0 | 0
合 计 |  |  | 305.661 | 267.86 | 346.894 | 2.72 | 1.791 |  |  | 180.424 |  | 84.432 |  | 0.301 |  |  | 317.897 |  | 399.086 |  | 2.038 |  | 168.188 | 32.24 | 0.054
铜回收率（%）= |  | 子项 | 子项 |  | 23416.9901 |  |  | 98.1 |  | 银回收率（%）= |  | 子项 |  | 6182.215 |  | 95.99 |  | 金回收率（%）= |  | 子项 |  | 179.429 |  | 95.96
|  | 母项 | 母项 |  | 23869.442 | [6 empty] | 母项 |  | 6440.698 | [5 empty] | 母项 |  | 186.989
计算公式说明： | 铜回收率%=本月产出阴极铜、电积铜÷（本期使用原料+上月中间结存-本月中间结存-阳极泥）×100；银回收率%=本月产出阳极泥÷（本期使用原料+上月中间结存-本月中间结存）×100；金回收率%=本月产出阳极泥÷（本期使用原料+上月中间结存-本月中间结存）×100
制 表：王丽梅 审 核：潘小龙
[5 empty] | 上月Cu指标 |  |  | 98.11 |  |  | 上月Ag指标 |  |  | 95.97 |  |  | 上月Au指标 |  |  | 95.95
本月
[8 empty] | 损失Cu金属 |  | 损失Ag金属 |  | 损失Au金属
[5 empty] | 总损失 |  |  | -452.4519 |  | -258.483 |  | -7.56
|  |  | 铁精矿、尾矿、阴极铜进入回收 |  |  |  |  | -272.0279 |  | -46.574 |  | -7.259 |  |  | 中间物料上月结存 |  | 中间物料本月结存 |  | 上月结存总金属 |  | 本月结存总金属
[5 empty] | 熔炼损失 |  |  | -253.715 |  | -145.103 |  | -4.553 |  | 铜 | 15703.266 |  | 16916.168 |  | 31770.7977 |  | 28470.5065
[5 empty] | 精炼损失 |  |  | -15.459 |  | -88.39 |  | -2.097 |  | 银 | 4674.399 |  | 7632.269 |  | 42314.524 |  | 51238.072
[5 empty] | 综合损失 |  |  | -182.033 |  | -24.99 |  | -0.91 |  | 金 | 155.381 |  | 188.031 |  | 942.224 |  | 1117.459
[5 empty] | 核对 |  |  | 0 |  | 0 |  | 0 |  |  | 核对数 |  | 核对数 |  | 核对数 |  | 核对数
[5 empty] | 设计指标%（产品） |  |  | 98.18 |  | 94.5 |  | 95 |  | 铜 | 15703.266 |  | 16916.168 |  | 31770.7977 |  | 28470.5065
[5 empty] | 上月 | [8 empty] | 银 | 4674.399 |  | 7632.269 |  | 42314.524 |  | 51238.072
[5 empty] | 熔炼损失 |  |  | -183.926 |  | -88.093 |  | -3.009 |  | 金 | 155.381 |  | 188.031 |  | 942.224 |  | 1117.459
[5 empty] | 精炼损失 |  |  | -57.999 |  | -148.177 |  | -1.626
[5 empty] | 综合损失 |  |  | -211.652 |  | -168.925 |  | -2.517 |  | 铜 | 0 |  | 0 |  | 0 |  | 0
[5 empty] | 总损失 |  |  | -453.2873 |  | -405.195 |  | -7.152 |  | 银 | 0 |  | 0 |  | 0 |  | 0
[14 empty] | 金 | 0 |  | 0 |  | 0 |  | 0

## 回收率（熔炼） (3)
2020年8月份 熔炼厂 回收率报表
品名 | 前期结存（1） | [6 empty] | 本期收入（2） | [6 empty] | 本期结存（3） | [6 empty] | 本期使用（4）
| 干量 | Cu |  | Ag |  | Au |  | 干量(t) | Cu |  | Ag |  | Au |  | 干量(t) | Cu |  | Ag |  | Au |  | 干量(t) | Cu | Ag | Au
|  | ％ | 含量(t) | g/t | 含量(Kg) | g/t | 含量(Kg) |  | ％ | 含量(t) | g/t | 含量(Kg) | g/t | 含量(Kg) |  | ％ | 含量(t) | g/t | 含量(Kg) | g/t | 含量(Kg) |  | 含量(t) | 含量(Kg) | 含量(Kg)
1.原料
铜精矿 | 49497.619 | 24.44 | 12097.218 | 80.72 | 3995.674 | 1.8 | 89.101 | 77156.528 | 25.71614 | 19841.681 | 118.295214 | 9127.248 | 2.365944 | 182.548 | 28631.104 | 25.63701 | 7340.159 | 130.080698 | 3724.354 | 1.816556 | 52.01 | 98023.043 | 24598.74 | 9398.568 | 219.639
外购冰铜 | 187.616 | 60.4 | 113.314 | 140.73 | 26.404 | 0.46 | 0.086 | 0 |  | 0 |  | 0 |  | 0 | 187.616 | 60.396768 | 113.314 | 140.734266 | 26.404 | 0.458383 | 0.086 | 0 | 0 | 0 | 0
外购铜米 | 293.75 | 97.8 | 287.288 |  | 0 |  | 0 | 334.94 | 96.56 | 323.418 | 0 | 0 | 0 | 0 | 114.64 | 96.559665 | 110.696 |  | 0 |  | 0 | 514.05 | 500.01 | 0 | 0
碱洗铜渣（南丹） | 0 |  | 0 |  | 0 |  | 0 | 14.016 | 37.4 | 5.242 | 0 | 0 | 0 | 0 | 14.016 | 37.4 | 5.242 | 0 | 0 | 0 | 0 | 0 | 0 | 0 | 0
电铜排（南丹） | 0 |  | 0 |  | 0 |  | 0 | 7.14 | 99.62 | 7.113 | 0 | 0 | 0 | 0 | 7.14 | 99.62 | 7.113 | 0 | 0 | 0 | 0 | 0 | 0 | 0 | 0
废旧电缆 | 0 |  | 0 |  | 0 |  | 0 | 0 |  | 0 | 0 | 0 | 0 | 0 | 0 |  | 0 |  | 0 |  |  | 0 | 0 | 0 | 0
渣精矿 | 1559.97 | 24.55 | 382.973 | 42.05 | 65.597 | 0.24 | 0.374 | 2451.282 | 26.670983 | 653.781 | 34.874812 | 85.488 | 0.337374 | 0.827 | 2024 | 26.67001 | 539.801 | 34.879941 | 70.597 | 0.339921 | 0.688 | 1987.252 | 496.953 | 80.488 | 0.513
残极板 | 11.82 | 99.54 | 11.766 | 332.49 | 3.93 | 7.53 | 0.089 | 3656.48 | 99.47258 | 3637.195 | 366.294907 | 1339.35 | 8.626876 | 31.544 | 59.42 | 99.469875 | 59.105 | 371.979132 | 22.103 | 8.667115 | 0.515 | 3608.88 | 3589.856 | 1321.177 | 31.118
铜屑 | 2.74 | 100 | 2.74 |  | 0 |  | 0 | 13.8 | 100 | 13.8 |  |  |  |  | 0 |  | 0 |  | 0 |  | 0 | 16.54 | 16.54 | 0 | 0
旋流电积铜 | 0 |  | 0 |  | 0 |  | 0 | 26.74 | 99.962603 | 26.73 | 6.095737 | 0.163 |  | 0 | 10.54 |  | 10.537 |  | 0.059 |  | 0 | 16.2 | 16.193 | 0.104 | 0
废阴极铜 | 0 |  | 0 |  | 0 |  | 0 | 35.22 | 100 | 35.22 | 5.508234 | 0.194 |  | 0 | 0 |  | 0 |  | 0 |  | 0 | 35.22 | 35.22 | 0.194 | 0
中和渣 | 1957.298 | 0.03 | 0.587 | 0 | 0 | 0 | 0 | 641.514 | 0.134058 | 0.86 | 0 |  | 0 |  | 1874.842 | 0.049978 | 0.937 | 0 | 0 | 0 | 0 | 723.97 | 0.51 | 0 | 0
污泥渣 | 0 |  | 0 |  | 0 |  | 0 | 19.428 | 0.102944 | 0.02 | 0 |  | 0 |  | 0 |  | 0 |  | 0 |  | 0 | 19.428 | 0.02 | 0 | 0 | #REF! | #REF! | #REF!
冰铜（侧吹） | 414.32 | 73.62 | 305.022 | 241.58 | 100.091 | 4.33 | 1.794 | [7 empty] | 447.48 | 74.250022 | 332.254 | 275.049164 | 123.079 | 6.800304 | 3.043 | -33.16 | -27.232 | -22.988 | -1.249
熔炼渣（侧吹） | 206.91 | 1.92 | 3.973 | 3.53 | 0.73 | 0.01 | 0.002 | [7 empty] | 181.83 | 1.769785 | 3.218 | 1.979871 | 0.36 | 0.038497 | 0.007 | 25.08 | 0.755 | 0.37 | -0.005
熔炼烟尘 | 200 | 24.15 | 48.3 | 121.5 | 24.3 | 1.45 | 0.29 | [7 empty] | 239.5 | 12.660125 | 30.321 | 121.799582 | 29.171 | 1.281837 | 0.307 | -39.5 | 17.979 | -4.871 | -0.017
粗铜（顶吹） | 515.16 | 99.01 | 510.06 | 302.68 | 155.929 | 10.96 | 5.646 | [7 empty] | 303.55 | 98.890133 | 300.181 | 410.130127 | 124.495 | 8.730028 | 2.65 | 211.61 | 209.879 | 31.434 | 2.996 | 100 | 100 | 100
吹炼渣（顶吹） | 139.65 | 29.42 | 41.085 | 12.88 | 1.799 | 0.1 | 0.014 | [7 empty] | 143.22 | 31.929898 | 45.73 | 8.930317 | 1.279 | 0.146628 | 0.021 | -3.57 | -4.645 | 0.52 | -0.007 | #REF! | #REF! | #REF!
吹炼渣 | 350 | 29.42 | 102.97 | 12.88 | 4.508 | 0.1 | 0.035 | [7 empty] | 312 | 31.930128 | 99.622 | 8.929487 | 2.786 | 0.150641 | 0.047 | 38 | 3.348 | 1.722 | -0.012 | #REF! | #REF! | #REF!
吹炼烟尘 | 214 | 24.15 | 51.681 | 121.5 | 26.001 | 1.45 | 0.31 | [7 empty] | 60.5 | 12.659504 | 7.659 | 121.801653 | 7.369 | 1.272727 | 0.077 | 153.5 | 44.022 | 18.632 | 0.233 | 0.828 | 0.83928 | 1.82 | 0.8292224 | 0.8414225 | 1.830314
阳极铜（炉存） | 350 | 99.54 | 348.39 | 332.45 | 116.358 | 7.5 | 2.625 | [7 empty] | 223 | 99.469955 | 221.818 | 371.982063 | 82.952 | 8.668161 | 1.933 | 127 | 126.572 | 33.406 | 0.692 | #REF! | #REF! | #REF!
冷铜 | 58.97 | 99.54 | 58.699 | 332.46 | 19.605 | 7.5 | 0.442 | [7 empty] | 12.5 | 99.472 | 12.434 | 372 | 4.65 | 8.64 | 0.108 | 46.47 | 46.265 | 14.955 | 0.334
铜模 | 79.8 |  | 79.433 |  | 26.53 |  | 0.599 | [7 empty] | 91.2 |  | 90.717 |  | 33.925 |  | 0.791 | -11.4 | -11.284 | -7.395 | -0.192
精炼渣 | 881.7 | 40.32 | 355.512 | 91.86 | 80.99 | 1.68 | 1.478 | [7 empty] | 667.24 | 43.101882 | 287.593 | 98.03519 | 65.413 | 1.641089 | 1.095 | 214.46 | 67.919 | 15.577 | 0.383 | #REF! | #REF! | #REF!
氧化渣 | 2.75 |  | 1.109 |  | 0.253 |  | 0.005 | [7 empty] | 0 |  | 0 |  | 0 |  | 0 | 2.75 | 1.109 | 0.253 | 0.005
精炼烟尘 | 0 |  | 0 |  | 0 |  | 0 | [7 empty] | 0 |  | 0 |  | 0 |  | 0 | 0 | 0 | 0 | 0
硫化铜渣 | 0 |  | 0 |  | 0 |  | 0 | [7 empty] | 0 |  | 0 |  | 0 |  | 0 | 0 | 0 | 0 | 0
熔炼渣 | 148.32 | 1.89 | 2.803 | 6.1 | 0.905 | 0.05 | 0.007 | 61540.36 | 1.77 | 1089.264 | 1.98 | 121.85 | 0.04 | 2.462 | 148.32 | 1.889833 | 2.803 | 6.101672 | 0.905 | 0.047195 | 0.007 | 61540.36 | 1089.264 | 121.85 | 2.462
阳极铜 | 1430 | 99.54 | 1423.422 | 332.45 | 475.404 | 7.5 | 10.725 | 28537 | 99.47 | 28385.754 | 371.98 | 10615.193 | 8.67 | 247.416 | 487.6 | 99.470057 | 485.016 | 371.979081 | 181.377 | 8.668991 | 4.227 | 29479.4 | 29324.16 | 10909.22 | 253.914
白烟尘 | 2310.73 | 6.46 | 149.32 | 74.89 | 173.042 | 0.56 | 1.293 | 334.68 | 3.200072 | 10.71 | 69.481296 | 23.254 | 0.49002 | 0.164 | 2620.55 | 6.055713 | 158.693 | 74.247391 | 194.569 | 0.551411 | 1.445 | 24.86 | 1.337 | 1.727 | 0.012
铅滤饼 | 48.856 | 5.07 | 2.479 | 180.51 | 8.819 | 1.96 | 0.096 | 174.104 | 9.600009 | 16.714 | 211.902082 | 36.893 | 0.758168 | 0.132 | 167.391 | 8.27882 | 13.858 | 202.740888 | 33.937 | 1.111171 | 0.186 | 55.569 | 5.335 | 11.775 | 0.042
砷滤饼 | 1963.262 | 1.62 | 31.793 | 4.45 | 8.731 | 0.2 | 0.402 | 183.095 | 1.160054 | 2.124 | 3.648379 | 0.668 | 0.027308 | 0.005 | 2146.357 | 1.580212 | 33.917 | 4.379048 | 9.399 | 0.189624 | 0.407 | 0 | 0 | 0 | 0
铜回收率（%）= |  | 子项 | 子项 |  | #REF! |  |  | #REF! |  | 银回收率（%）= |  | 子项 | #REF! |  |  | #REF! |  | 金回收率（%）= |  | 子项 | #REF! |  |  | #REF!
|  | 母项 | 母项 |  | #REF! | [6 empty] | 母项 | #REF! | [6 empty] | 母项 | #REF!
计算公式说明： | 铜、银、金回收率%=本期产出阳极铜÷（本期使用原料+前期中间结存-本期中间结存-本期产出熔炼渣）×100
制 表：李奕龙 审 核：潘小龙
[5 empty] | 上月Cu指标 |  |  | 99.08 | 本月指标应﹤ |  |  | 上月Ag指标 |  | 98.63 | 本月指标应﹤ |  |  | 上月Au指标 |  | 97.59 |  | 本月指标应﹤
[8 empty] | 损失铜金属 |  | 损失银金属 |  | 损失金金属 |  |  | 上月中间结存 |  | 本月中间结存 |  | 上月总金属 | 本月总金属
[7 empty] | 本月损失 | #REF! |  | #REF! |  | #REF! |  | 铜 | #REF! |  | #REF! |  | #REF! | #REF!
[7 empty] | 上月损失 | -255.192 |  | -128.658 |  | -5.132 |  | 银 | #REF! |  | #REF! |  | #REF! | #REF!
[14 empty] | 金 | #REF! |  | #REF! |  | #REF! | #REF!
[15 empty] | 核对数 |  | 核对数 |  | 核对 | 核对
[14 empty] | 铜 | 1906.234 |  | 1431.547 |  | 16414.114 | 10312.738
[14 empty] | 银 | 557.094 |  | 475.479 |  | 5315.6 | 4739.183
[14 empty] | 金 | 13.24 |  | 10.079 |  | 115.413 | 69.65
[14 empty] | 铜 | #REF! |  | #REF! |  | #REF! | #REF!
[14 empty] | 银 | #REF! |  | #REF! |  | #REF! | #REF!
[14 empty] | 金 | #REF! |  | #REF! |  | #REF! | #REF!
Note on I33: NT: 按综合厂上报数据产量53890吨

## 回收率（熔炼）
2020年8月份 熔炼厂 回收率报表
品名 | 前期结存（1） | [6 empty] | 本期收入（2） | [6 empty] | 本期结存（3） | [6 empty] | 本期使用（4）
| 干量 | Cu |  | Ag |  | Au |  | 干量(t) | Cu |  | Ag |  | Au |  | 干量(t) | Cu |  | Ag |  | Au |  | 干量(t) | Cu | Ag | Au
|  | ％ | 含量(t) | g/t | 含量(Kg) | g/t | 含量(Kg) |  | ％ | 含量(t) | g/t | 含量(Kg) | g/t | 含量(Kg) |  | ％ | 含量(t) | g/t | 含量(Kg) | g/t | 含量(Kg) |  | 含量(t) | 含量(Kg) | 含量(Kg)
1.原料
铜精矿 | 49497.619 | 24.44 | 12097.218 | 80.72 | 3995.674 | 1.8 | 89.101 | 77156.528 | 25.71614 | 19841.681 | 118.295214 | 9127.248 | 2.365944 | 182.548 | 28631.104 | 25.63701 | 7340.159 | 130.080698 | 3724.354 | 1.816556 | 52.01 | 98023.043 | 24598.74 | 9398.568 | 219.639
外购冰铜 | 187.616 | 60.4 | 113.314 | 140.73 | 26.404 | 0.46 | 0.086 | 0 |  | 0 |  | 0 |  | 0 | 187.616 | 60.396768 | 113.314 | 140.734266 | 26.404 | 0.458383 | 0.086 | 0 | 0 | 0 | 0
外购铜米 | 293.75 | 97.8 | 287.288 |  | 0 |  | 0 | 334.94 | 96.56 | 323.418 | 0 | 0 | 0 | 0 | 114.64 | 96.559665 | 110.696 |  | 0 |  | 0 | 514.05 | 500.01 | 0 | 0
碱洗铜渣（南丹） | 0 |  | 0 |  | 0 |  | 0 | 14.016 | 37.4 | 5.242 | 0 | 0 | 0 | 0 | 14.016 | 37.4 | 5.242 | 0 | 0 | 0 | 0 | 0 | 0 | 0 | 0
电铜排（南丹） | 0 |  | 0 |  | 0 |  | 0 | 7.14 | 99.62 | 7.113 | 0 | 0 | 0 | 0 | 7.14 | 99.62 | 7.113 | 0 | 0 | 0 | 0 | 0 | 0 | 0 | 0
废旧电缆 | 0 |  | 0 |  | 0 |  | 0 | 0 |  | 0 | 0 | 0 | 0 | 0 | 0 |  | 0 |  | 0 |  |  | 0 | 0 | 0 | 0
渣精矿 | 1559.97 | 24.55 | 382.973 | 42.05 | 65.597 | 0.24 | 0.374 | 2451.282 | 26.670983 | 653.781 | 34.874812 | 85.488 | 0.337374 | 0.827 | 2024 | 26.67001 | 539.801 | 34.879941 | 70.597 | 0.339921 | 0.688 | 1987.252 | 496.953 | 80.488 | 0.513
残极板 | 11.82 | 99.54 | 11.766 | 332.49 | 3.93 | 7.53 | 0.089 | 3656.48 | 99.47258 | 3637.195 | 366.294907 | 1339.35 | 8.626876 | 31.544 | 59.42 | 99.469875 | 59.105 | 371.979132 | 22.103 | 8.667115 | 0.515 | 3608.88 | 3589.856 | 1321.177 | 31.118
铜屑 | 2.74 | 100 | 2.74 |  | 0 |  | 0 | 13.8 | 100 | 13.8 |  |  |  |  | 0 |  | 0 |  | 0 |  | 0 | 16.54 | 16.54 | 0 | 0
旋流电积铜 | 0 |  | 0 |  | 0 |  | 0 | 26.74 | 99.962603 | 26.73 | 6.095737 | 0.163 |  | 0 | 10.54 |  | 10.537 |  | 0.059 |  | 0 | 16.2 | 16.193 | 0.104 | 0
废阴极铜 | 0 |  | 0 |  | 0 |  | 0 | 35.22 | 100 | 35.22 | 5.508234 | 0.194 |  | 0 | 0 |  | 0 |  | 0 |  | 0 | 35.22 | 35.22 | 0.194 | 0
中和渣 | 1957.298 | 0.03 | 0.587 | 0 | 0 | 0 | 0 | 641.514 | 0.134058 | 0.86 | 0 |  | 0 |  | 1874.842 | 0.049978 | 0.937 | 0 | 0 | 0 | 0 | 723.97 | 0.51 | 0 | 0
污泥渣 | 0 |  | 0 |  | 0 |  | 0 | 19.428 | 0.102944 | 0.02 | 0 |  | 0 |  | 0 |  | 0 |  | 0 |  | 0 | 19.428 | 0.02 | 0 | 0 | 29728.729 | 10882.146 | 254.43
合 计 |  |  | 12895.886 | 595.99 | 4091.605 | 10.03 | 89.65 |  |  | 24545.06 |  | 10552.443 |  | 214.919 |  |  | 8186.904 |  | 3843.517 |  | 53.299 |  | 29254.042 | 10800.531 | 251.27
2.中间物料
冰铜（侧吹） | 414.32 | 73.62 | 305.022 | 241.58 | 100.091 | 4.33 | 1.794 | [7 empty] | 447.48 | 74.250022 | 332.254 | 275.049164 | 123.079 | 6.800304 | 3.043 | -33.16 | -27.232 | -22.988 | -1.249
熔炼渣（侧吹） | 206.91 | 1.92 | 3.973 | 3.53 | 0.73 | 0.01 | 0.002 | [7 empty] | 181.83 | 1.769785 | 3.218 | 1.979871 | 0.36 | 0.038497 | 0.007 | 25.08 | 0.755 | 0.37 | -0.005
熔炼烟尘 | 200 | 24.15 | 48.3 | 121.5 | 24.3 | 1.45 | 0.29 | [7 empty] | 239.5 | 12.660125 | 30.321 | 121.799582 | 29.171 | 1.281837 | 0.307 | -39.5 | 17.979 | -4.871 | -0.017
粗铜（顶吹） | 515.16 | 99.01 | 510.06 | 302.68 | 155.929 | 10.96 | 5.646 | [7 empty] | 303.55 | 98.890133 | 300.181 | 410.130127 | 124.495 | 8.730028 | 2.65 | 211.61 | 209.879 | 31.434 | 2.996 | 100 | 100 | 100
吹炼渣（顶吹） | 139.65 | 29.42 | 41.085 | 12.88 | 1.799 | 0.1 | 0.014 | [7 empty] | 143.22 | 31.929898 | 45.73 | 8.930317 | 1.279 | 0.146628 | 0.021 | -3.57 | -4.645 | 0.52 | -0.007 | 99.246 | 99.225 | 98.33
吹炼渣 | 350 | 29.42 | 102.97 | 12.88 | 4.508 | 0.1 | 0.035 | [7 empty] | 312 | 31.930128 | 99.622 | 8.929487 | 2.786 | 0.150641 | 0.047 | 38 | 3.348 | 1.722 | -0.012 | 0.754 | 0.775 | 1.67
吹炼烟尘 | 214 | 24.15 | 51.681 | 121.5 | 26.001 | 1.45 | 0.31 | [7 empty] | 60.5 | 12.659504 | 7.659 | 121.801653 | 7.369 | 1.272727 | 0.077 | 153.5 | 44.022 | 18.632 | 0.233 | 0.828 | 0.83928 | 1.82 | 0.8292224 | 0.8414225 | 1.830314
阳极铜（炉存） | 350 | 99.54 | 348.39 | 332.45 | 116.358 | 7.5 | 2.625 | [7 empty] | 223 | 99.469955 | 221.818 | 371.982063 | 82.952 | 8.668161 | 1.933 | 127 | 126.572 | 33.406 | 0.692 | 0.074 | 0.064 | 0.15
冷铜 | 58.97 | 99.54 | 58.699 | 332.46 | 19.605 | 7.5 | 0.442 | [7 empty] | 12.5 | 99.472 | 12.434 | 372 | 4.65 | 8.64 | 0.108 | 46.47 | 46.265 | 14.955 | 0.334
铜模 | 79.8 |  | 79.433 |  | 26.53 |  | 0.599 | [7 empty] | 91.2 |  | 90.717 |  | 33.925 |  | 0.791 | -11.4 | -11.284 | -7.395 | -0.192
精炼渣 | 881.7 | 40.32 | 355.512 | 91.86 | 80.99 | 1.68 | 1.478 | [7 empty] | 667.24 | 43.101882 | 287.593 | 98.03519 | 65.413 | 1.641089 | 1.095 | 214.46 | 67.919 | 15.577 | 0.383 | 29504.562 | 10797.858 | 250.18
氧化渣 | 2.75 |  | 1.109 |  | 0.253 |  | 0.005 | [7 empty] | 0 |  | 0 |  | 0 |  | 0 | 2.75 | 1.109 | 0.253 | 0.005
精炼烟尘 | 0 |  | 0 |  | 0 |  | 0 | [7 empty] | 0 |  | 0 |  | 0 |  | 0 | 0 | 0 | 0 | 0
硫化铜渣 | 0 |  | 0 |  | 0 |  | 0 | [7 empty] | 0 |  | 0 |  | 0 |  | 0 | 0 | 0 | 0 | 0
合 计 |  |  | 1906.234 | 1573.32 | 557.094 | 35.08 | 13.24 | [9 empty] | 1431.547 |  | 475.479 |  | 10.079 |  | 474.687 | 81.615 | 3.161
3.回收品 | [7 empty] | 本期产出（6）
熔炼渣 | 148.32 | 1.89 | 2.803 | 6.1 | 0.905 | 0.05 | 0.007 | 61540.36 | 1.77 | 1089.264 | 1.98 | 121.85 | 0.04 | 2.462 | 148.32 | 1.889833 | 2.803 | 6.101672 | 0.905 | 0.047195 | 0.007 | 61540.36 | 1089.264 | 121.85 | 2.462
合 计 |  |  | 2.803 |  | 0.905 |  | 0.007 | 61540.36 |  | 1089.26 |  | 121.85 |  | 2.462 |  |  | 2.803 |  | 0.905 |  | 0.007
4.中间产品 | [7 empty] | 本期产出（7）
阳极铜 | 1430 | 99.54 | 1423.422 | 332.45 | 475.404 | 7.5 | 10.725 | 28537 | 99.47 | 28385.754 | 371.98 | 10615.193 | 8.67 | 247.416 | 487.6 | 99.470057 | 485.016 | 371.979081 | 181.377 | 8.668991 | 4.227 | 29479.4 | 29324.16 | 10909.22 | 253.914
合 计 |  |  | 1423.422 |  | 475.404 |  | 10.725 | 28537 |  | 28385.754 |  | 10615.193 |  | 247.416 | 487.6 |  | 485.016 |  | 181.377 |  | 4.227
5.损失 | [7 empty] | 本期产出（8） | [13 empty] | 本期外卖+调拨南丹（9）
白烟尘 | 2310.73 | 6.46 | 149.32 | 74.89 | 173.042 | 0.56 | 1.293 | 334.68 | 3.200072 | 10.71 | 69.481296 | 23.254 | 0.49002 | 0.164 | 2620.55 | 6.055713 | 158.693 | 74.247391 | 194.569 | 0.551411 | 1.445 | 24.86 | 1.337 | 1.727 | 0.012
铅滤饼 | 48.856 | 5.07 | 2.479 | 180.51 | 8.819 | 1.96 | 0.096 | 174.104 | 9.600009 | 16.714 | 211.902082 | 36.893 | 0.758168 | 0.132 | 167.391 | 8.27882 | 13.858 | 202.740888 | 33.937 | 1.111171 | 0.186 | 55.569 | 5.335 | 11.775 | 0.042
砷滤饼 | 1963.262 | 1.62 | 31.793 | 4.45 | 8.731 | 0.2 | 0.402 | 183.095 | 1.160054 | 2.124 | 3.648379 | 0.668 | 0.027308 | 0.005 | 2146.357 | 1.580212 | 33.917 | 4.379048 | 9.399 | 0.189624 | 0.407 | 0 | 0 | 0 | 0
合 计 |  |  | 183.592 | 259.85 | 190.592 | 2.72 | 1.791 |  |  | 29.548 |  | 60.815 |  | 0.301 |  |  | 206.468 |  | 237.905 |  | 2.038 |  | 6.672 | 13.502 | 0.054
铜回收率（%）= |  | 子项 | 子项 |  | 28385.754 |  |  | 99.11 |  | 银回收率（%）= |  | 子项 | 10615.193 |  |  | 98.651496 |  | 金回收率（%）= |  | 子项 | 247.416 |  |  | 98.19
|  | 母项 | 母项 |  | 28639.469 | [6 empty] | 母项 | 10760.296 | [6 empty] | 母项 | 251.969
计算公式说明： | 铜、银、金回收率%=本期产出阳极铜÷（本期使用原料+前期中间结存-本期中间结存-本期产出熔炼渣）×100
制 表：李奕龙 审 核：潘小龙
[5 empty] | 上月Cu指标 |  |  | 99.08 | 本月指标应﹤ |  |  | 上月Ag指标 |  | 98.63 | 本月指标应﹤ |  |  | 上月Au指标 |  | 97.59 |  | 本月指标应﹤
[8 empty] | 损失铜金属 |  | 损失银金属 |  | 损失金金属 |  |  | 上月中间结存 |  | 本月中间结存 |  | 上月总金属 | 本月总金属
[7 empty] | 本月损失 | -253.715 |  | -145.103 |  | -4.553 |  | 铜 | 1906.234 |  | 1431.547 |  | 16411.937 | 10312.738
[7 empty] | 上月损失 | -255.192 |  | -128.658 |  | -5.132 |  | 银 | 557.094 |  | 475.479 |  | 5315.6 | 4739.183
[14 empty] | 金 | 13.24 |  | 10.079 |  | 115.413 | 69.65
[15 empty] | 核对数 |  | 核对数 |  | 核对 | 核对
[14 empty] | 铜 | 1906.234 |  | 1431.547 |  | 16414.114 | 10312.738
[14 empty] | 银 | 557.094 |  | 475.479 |  | 5315.6 | 4739.183
[14 empty] | 金 | 13.24 |  | 10.079 |  | 115.413 | 69.65
[14 empty] | 铜 | 0 |  | 0 |  | -2.177 | 0
[14 empty] | 银 | 0 |  | 0 |  | 0 | 0
[14 empty] | 金 | 0 |  | 0 |  | 0 | 0
Note on I37: NT: 按综合厂上报数据产量53890吨

## 回收率（精炼）
2020年8月份 精炼厂 回收率报表
品名 | 前期结存（1） | [6 empty] | 本期入库（2） | [6 empty] | 本期结存（3） | [6 empty] | 本期使用（4）
| 干量（t） | Cu |  | Ag |  | Au |  | 干量（t） | Cu |  | Ag |  | Au |  | 干量（t） | Cu |  | Ag |  | Au |  | 干量（t） | Cu | Ag | Au
|  | ％ | 含量（t） | g/t | 含量（Kg） | g/t | 含量（Kg） |  | ％ | 含量（t） | g/t | 含量（Kg） | g/t | 含量（Kg） |  | ％ | 含量（t） | g/t | 含量（Kg） | g/t | 含量（Kg） |  | 含量（t） | 含量（Kg） | 含量（Kg）
1.原料
阳极铜（槽外） | 251.6 | 99.54 | 250.443 | 218.45 | 54.962 | 7.5 | 1.887 | 29479.4 | 99.47 | 29324.16 | 370.06 | 10909.22 | 8.61 | 253.914 | 390.8 | 99.47 | 388.729 | 371.98 | 145.37 | 8.67 | 3.388 | 29340.2 | 29185.874 | 10818.812 | 252.413
合 计 |  |  | 250.443 |  | 54.962 |  | 1.887 | 29479.4 |  | 29324.16 |  | 10909.22 |  | 253.914 | 390.8 |  | 388.729 |  | 145.37 |  | 3.388 | 29340.2 | 29185.874 | 10818.812 | 252.413
2.中间物料
阳极铜（东区槽存） | 3511.18 | 99.54 | 3495.029 | 218.45 | 767.017 | 7.5 | 26.334 | [7 empty] | 4786.73 | 99.47 | 4761.36 | 371.98 | 1780.568 | 8.67 | 41.501 | -1275.55 | -1266.331 | -1013.551 | -15.167
阳极铜（西区槽存） | 5248.4 | 99.54 | 5224.257 | 218.45 | 1146.513 | 7.5 | 39.363 | [7 empty] | 4750.74 | 99.47 | 4725.561 | 371.98 | 1767.18 | 8.67 | 41.189 | 497.66 | 498.696 | -620.667 | -1.826
阳极泥（东区槽存） | 23.52 | 13.84 | 3.255 | 33290.01 | 782.981 | 1394.98 | 32.81 | [7 empty] | 23.02 | 13.84 | 3.186 | 59040.01 | 1359.101 | 1580.02 | 36.372 | 0.5 | 0.069 | -576.12 | -3.562
阳极泥（西区槽存） | 21.41 | 14.29 | 3.059 | 32870.01 | 703.747 | 1365.02 | 29.225 | [7 empty] | 24 | 14.29 | 3.43 | 64140 | 1539.36 | 1860 | 44.64 | -2.59 | -0.371 | -835.613 | -15.415
阴极铜（槽存） | 1882.61 | 100 | 1882.561 | 6.02 | 11.333 | 0 | 0 | [7 empty] | 2790.79 | 100 | 2790.712 | 5.52 | 15.405 | 0 | 0 | -908.18 | -908.151 | -4.072 | 0
电解液（m³） | 8270 | 48.52 | 401.249 | 0 | 0 | 0 | 0 | [7 empty] | 8450 | 48.75 | 411.931 | 0 | 0 | 0 | 0 | -180 | -10.682 | 0 | 0
阴极铜（次品铜） | 88.23 | 100 | 88.23 | 6.02 | 0.531 |  | 0 | [7 empty] | 52.456 | 100 | 52.456 | 5.53 | 0.29 |  | 0 | 35.774 | 35.774 | 0.241 | 0
小 计 |  |  | 11097.64 |  | 3412.122 |  | 127.732 | [9 empty] | 12748.636 |  | 6461.904 |  | 163.702 |  | -1650.996 | -3049.782 | -35.97
3.回收品 | [7 empty] | 本期产出（5） | [13 empty] | 本期转运或外卖（6）
残极板 | 135.4 | 99.54 | 134.777 | 218.45 | 29.578 | 7.5 | 1.016 | 4027.28 | 99.47 | 4005.935 | 371.98 | 1498.068 | 8.67 | 34.917 | 506.2 | 99.47 | 503.517 | 371.98 | 188.296 | 8.67 | 4.389 | 3656.48 | 3637.195 | 1339.35 | 31.544
铜 屑 | 0 |  | 0 |  | 0 |  | 0 | 13.8 | 100 | 13.8 |  | 0 |  | 0 | 0 |  | 0 |  |  |  |  | 13.8 | 13.8 | 0 | 0
阳极泥 | 422.9 | 16.45 | 69.571 | 68664.38 | 29038.165 | 1634.29 | 691.14 | 124.73 | 14.9 | 18.583 | 49564.78 | 6182.215 | 1438.54 | 179.429 | 547.63 | 16.1 | 88.154 | 64314.19 | 35220.38 | 1589.7 | 870.569 | 0 | 0 | 0 | 0
电积铜（旋流电积） | 0 |  | 0 |  | 0 |  | 0 | 28.9 | 99.97 | 28.891 | 5.64 | 0.163 |  | 0 | 2.16 |  | 2.16 |  | 0 |  | 0 | 26.74 | 26.73 | 0.163 | 0
废阴极铜 | 0 |  | 0 |  | 0 |  | 0 | 35.22 | 100 | 35.22 | 5.52 | 0.194 |  |  | 0 |  | 0 |  | 0 |  | 0 | 35.22 | 35.22 | 0.194 | 0
小 计 |  |  | 204.348 |  | 29067.743 |  | 692.156 |  |  | 4102.429 |  | 7680.64 |  | 214.346 |  |  | 593.831 |  | 35408.676 |  | 874.958 |  | 3712.945 | 1339.707 | 31.544
4.产品 | [7 empty] | 本期产出（7） | [13 empty] | 本期外卖（8）
电解铜 | 3106.2672 | 100 | 3106.2112 | 5.9 | 18.316 |  |  | 23055.7948 | 100 | 23055.3476 | 5.52 | 127.381 |  |  | 3412.6304 | 100 | 3412.5447 | 6.13 | 20.907 |  |  | 22749.4316 | 22749.0141 | 124.79
电积铜（一次脱铜） | 65.4948 | 99.99 | 65.4883 | 0 | 0 |  |  | 350.8835 | 99.99 | 350.8483 | 0.27 | 0.096 |  |  | 120.2117 | 99.99 | 120.1996 | 0 | 0 |  |  | 296.1666 | 296.137 | 0.096
电积铜（旋流电积） | 9.8942 | 99.99 | 9.8932 | 0 | 0 |  |  | 10.7953 | 99.99 | 10.7942 | 0 | 0 |  |  | 10.7953 | 99.99 | 10.7942 | 0 | 0 |  |  | 9.8942 | 9.8932 | 0
小 计 | 3181.6562 |  | 3181.5927 |  | 18.316 |  |  | 23417.4736 |  | 23416.9901 |  | 127.477 |  |  | 3543.6374 |  | 3543.5385 |  | 20.907 |  |  | 23055.4924 | 23055.0443 | 124.886
铜回收率（%）= |  | 子项 | 子项 |  | 23416.99 |  |  | 99.93 |  | 银回收率（%）= |  | 子项 | 6182.215 |  |  | 98.59 |  | 金回收率（%）= |  | 子项 |  | 179.429 |  | 98.84
|  | 母项 | 母项 |  | 23432.449 | [6 empty] | 母项 | 6270.605 | [6 empty] | 母项 |  | 181.526
计算公式说明： | 铜回收率%=本期产出阴极铜÷（本期使用原料+前期中间结存-本期中间结存-本期产出回收品）×100
银回收率%=本期产出阳极泥÷（本期使用原料+前期中间结存-本期中间结存-本期产出残极板-本期产出铜屑）×100
金回收率%=本期产出阳极泥÷（本期使用原料+前期中间结存-本期中间结存-本期产出残极板-本期产出铜屑）×100
说明 |  | 银回收率低的原因：
（1）外卖产品阴极铜中带走银金属24.351Kg；
制 表：李奕龙 审 核：潘小龙
[5 empty] | 上月Cu指标 |  |  | 99.89 | 本月指标应﹤ |  |  | 上月Ag指标 |  | 98.34 | 本月指标应﹤ |  | 96.9 | 上月Au指标 |  | 98.78 |  | 本月指标应﹤
[5 empty] | 设计值% |  |  | 99.75 |  |  | 损失铜金属 |  | 损失银金属 |  | 损失金金属 |  |  |  | 上月中间结存 |  | 本月中间结存（所有） |  | 上月总金属 | 本月总金属
[9 empty] | 阴极铜进入回收 |  |  |  | 39.087 |  |  |  |  | 铜 | 11097.64 |  | 12748.636 |  | 14734.0237 | 17274.7345
[9 empty] | 实际回收率损失 |  | -15.459 |  | -88.39 |  | -2.097 |  |  | 银 | 3412.122 |  | 6461.904 |  | 32553.143 | 42036.857
[9 empty] | 上月损失 |  | -26.323 |  | -147.632 |  | -2.255 |  |  | 金 | 127.732 |  | 163.702 |  | 821.775 | 1042.048
[19 empty] | 核对数 |  | 核对数 |  | 核对 | 核对
[8 empty] | 27534.878 | [9 empty] | 铜 | 11097.64 |  | 12748.636 |  | 14734.0237 | 17274.7345
[8 empty] | 23416.9901 | [9 empty] | 银 | 3412.122 |  | 6461.904 |  | 32553.143 | 42036.857
[8 empty] | 85.04483 | [9 empty] | 金 | 127.732 |  | 163.702 |  | 821.775 | 1042.048
[18 empty] | 铜 | 0 |  | 0 |  | 0 | 0
[18 empty] | 银 | 0 |  | 1.000444e-11 |  | 0 | 0
[18 empty] | 金 | 0 |  | 0 |  | 0 | 0

## 回收率（综合厂)
2020年8月份 综合厂 铜回收率报表
品名 | 前期结存（1） | [6 empty] | 本期入库（2） | [6 empty] | 本期结存（3） | [6 empty] | 本期使用（4）
| 干量（t） | Cu |  | Ag |  | Au |  | 干量（t） | Cu |  | Ag |  | Au |  | 干量（t） | Cu |  | Ag |  | Au |  | 干量（t） | Cu | Ag | Au
|  | ％ | 含量（t） | g/t | 含量（Kg） | g/t | 含量（Kg） |  | ％ | 含量（t） | g/t | 含量（Kg） | g/t | 含量（Kg） |  | ％ | 含量（t） | g/t | 含量（Kg） | g/t | 含量（Kg） |  | 含量（t） | 含量（Kg） | 含量（Kg）
1.原料
熔炼渣 | 11500 | 2.1 | 241.5 | 3.53 | 40.595 | 0.01 | 0.115 | 61540.36 | 1.77 | 1089.264 | 1.98 | 121.85 | 0.04 | 2.462 | 13986.2 | 1.77 | 247.556 | 1.98 | 27.693 | 0.04 | 0.559 | 59054.16 | 1083.208 | 134.752 | 2.018
合 计 | 11500 |  | 241.5 |  | 40.595 |  | 0.115 |  |  | 1089.264 |  | 121.85 |  | 2.462 | 13986.2 |  | 247.556 |  | 27.693 |  | 0.559 | 59054.16 | 1083.208 | 134.752 | 2.018
2.中间物料
渣精矿（浓密机） | 765.14 | 23.29 | 178.201 | 31.86 | 24.377 | 0.2 | 0.153 | [7 empty] | 765.14 | 23.29 | 178.201 | 31.86 | 24.377 | 0.2 | 0.153 | 0 | 0 | 0 | 0
铁精矿（浓密机） | 765.14 | 0.31 | 2.372 | 0.8 | 0.612 |  | 0 | [7 empty] | 765.14 | 0.31 | 2.372 | 0.8 | 0.612 |  | 0 | 0 | 0 | 0 | 0
尾 矿（浓密机） | 765.14 | 0.27 | 2.066 | 1.3 | 0.995 |  | 0 | [7 empty] | 765.14 | 0.27 | 2.066 | 1.3 | 0.995 |  | 0 | 0 | 0 | 0 | 0
球磨机 | 220.23 | 1.89 | 4.163 | 3.53 | 0.777 | 0.01 | 0.002 | [7 empty] | 220.23 | 1.89 | 4.163 | 1.98 | 0.436 | 0.04 | 0.009 | 0 | 0 | 0.341 | -0.007
浮选槽 | 117.82 | 3.84 | 4.53 | 3.53 | 0.416 | 0.01 | 0.001 | [7 empty] | 117.819 | 3.84 | 4.53 | 1.98 | 0.233 | 0.04 | 0.005 | 0.001 | 0 | 0.183 | -0.004
小 计 |  |  | 191.332 | 41.02 | 27.177 | 0.22 | 0.156 |  |  | 0 | [6 empty] | 191.332 |  | 26.653 |  | 0.167 |  | 0 | 0.524 | -0.011
3.回收品 | [7 empty] | 本期产出（5） | [13 empty] | 本期转运（6）
渣精矿 | 167.29 | 34 | 56.879 | 42.05 | 7.035 | 0.24 | 0.04 | 3196.628 | 28.19 | 901.175 | 34.5 | 110.286 | 0.34 | 1.097 | 912.636 | 33.34 | 304.273 | 34.88 | 31.833 | 0.34 | 0.31 | 2451.282 | 653.781 | 85.488 | 0.827
小 计 |  |  | 56.879 |  | 7.035 |  | 0.04 |  |  | 901.175 |  | 110.286 |  | 1.097 |  |  | 304.273 |  | 31.833 |  | 0.31 |  | 653.781 | 85.488 | 0.827
4.产品 | [7 empty] | 本期产出（7） | [13 empty] | 本期外卖（8）
铁精矿 | 17468.219 | 0.4 | 69.873 | 4.07 | 71.096 |  | 0 | 18579.751 | 0.31 | 56.734 | 0.2 | 3.717 |  | 0 | 21386.476 | 0.34 | 72.714 | 3.1 | 66.255 |  | 0 | 14661.494 | 53.893 | 8.558
尾 矿 | 21736.098 | 0.24 | 52.167 | 3.92 | 85.206 |  | 0 | 37277.785 | 0.25 | 94.022 | 0.53 | 19.9 |  | 0 | 14878.623 | 0.26 | 38.684 | 6.38 | 94.926 |  | 0 | 44135.26 | 107.505 | 10.18
石膏 | 143.488 | 0.02 | 0.029 | 0 | 0 | 0 | 0 | 577.34 | 0.2 | 1.136 |  | 0 |  | 0 | 153.648 | 0.02 | 0.031 | 0 | 0 | 0 | 0 | 567.18 | 1.134 | 0
小 计 |  |  | 122.04 |  | 156.302 |  | 0 |  |  | 150.756 |  | 23.617 |  | 0 |  |  | 111.398 |  | 161.181 |  | 0
铜回收率 (%)= |  | 子项 | 子项 |  | 901.175 |  |  | 83.2 |  | 银回收率（%）= |  | 子项 | 110.286 |  |  | 81.53 |  | 金回收率（%）= |  | 子项 |  | 1.097 |  | 54.66
|  | 母项 | 母项 |  | 1083.208 | [6 empty] | 母项 | 135.276 | [6 empty] | 母项 |  | 2.007
计算公式说明： | 铜、金、银回收率%=本期产出渣精矿÷本期使用原料×100
制 表：李奕龙 审 核：潘小龙 | [26 empty] | 结存
[11 empty] | 损失铜金属 |  | 损失银金属 |  | 损失金金属 |  |  |  | 上月结存 |  | 本月结存 |  |  |  | 湿重 | 干重 | Cu | Ag | Au
[8 empty] | 包含产品损失 |  |  | -182.033 |  | -24.99 |  | -0.91 |  |  | 铜 | 611.751 |  | 854.559 |  |  | 铁 | 38366.61 | 36290.898 | 127.147 | 17.482 | 1.44
[8 empty] | 铁精矿、尾矿进入回收 |  |  | -31.277 |  | -1.373 |  | -0.91 |  |  | 银 | 231.109 |  | 247.36 |  |  | 尾 | 40568.2 | 37428.184 | 91.361 | 33.59 | 4.636
[8 empty] | 上月指标% |  |  | 83.67 |  | 59.6 |  | 72.5 |  |  | 金 | 0.311 |  | 1.036 |  |  | 铁 |  | -14904.422 | -54.433 | 48.773 | -1.44
[8 empty] | 上月无名损失 |  |  | -15.229 |  | -5.906 |  | -0.3 |  |  |  | 核对数 |  | 核对数 |  |  | 尾 |  | -22549.561 | -52.677 | 61.336 | -4.636
[8 empty] | 回收率设计值 | 渣精矿 |  | 89.03 | [6 empty] | 铜 | 611.751 |  | 854.559
[9 empty] | 铁精矿 |  | 3.6 | [6 empty] | 银 | 231.109 |  | 247.36
[9 empty] | 尾矿 |  | 7.37 | [6 empty] | 金 | 0.311 |  | 1.036
[18 empty] | 铜 | 0 |  | 0
[18 empty] | 银 | 0 |  | 0
[18 empty] | 金 | 0 |  | 0

## 回收率（精炼+贵） (hidden)
2020年5月份 精炼厂 回收率报表
品名 | 前期结存（1） | [6 empty] | 本期入库（2） | [6 empty] | 本期结存（3） | [6 empty] | 本期使用（4）
| 干量（t） | Cu |  | Ag |  | Au |  | 干量（t） | Cu |  | Ag |  | Au |  | 干量（t） | Cu |  | Ag |  | Au |  | 干量（t） | Cu | Ag | Au
|  | ％ | 含量（t） | g/t | 含量（Kg） | g/t | 含量（Kg） |  | ％ | 含量（t） | g/t | 含量（Kg） | g/t | 含量（Kg） |  | ％ | 含量（t） | g/t | 含量（Kg） | g/t | 含量（Kg） |  | 含量（t） | 含量（Kg） | 含量（Kg）
1.原料
阳极铜（槽外） | 846.4 | 99.57 | 842.76 | 319.29 | 270.247 | 11.6 | 9.818 | 29479.4 | 99.47 | 29324.16 | 370.06 | 10909.22 | 8.61 | 253.914 | 390.8 | 99.47 | 388.729 | 371.98 | 145.37 | 8.67 | 3.388 | 29935 | 29778.191 | 11034.097 | 260.344
合 计 |  |  | 842.76 |  | 270.247 |  | 9.818 | 29479.4 |  | 29324.16 |  | 10909.22 |  | 253.914 | 390.8 |  | 388.729 |  | 145.37 |  | 3.388 | 29935 | 29778.191 | 11034.097 | 260.344
2.中间物料
阳极铜（东区槽存） | 5725.4 | 99.57 | 5700.781 | 319.29 | 1828.063 | 11.6 | 66.415 | [7 empty] | 4786.73 | 99.47 | 4761.36 | 371.98 | 1780.568 | 8.67 | 41.501 | 938.67 | 939.421 | 47.495 | 24.914
阳极铜（西区槽存） | 5264.5 | 99.57 | 5241.863 | 319.29 | 1680.902 | 11.6 | 61.068 | [7 empty] | 4750.74 | 99.47 | 4725.561 | 371.98 | 1767.18 | 8.67 | 41.189 | 513.76 | 516.302 | -86.278 | 19.879
阳极泥（东区槽存） | 24.25 | 15.98 | 3.875 | 32320 | 783.76 | 2732.99 | 66.275 | [7 empty] | 23.02 | 13.84 | 3.186 | 59040.01 | 1359.101 | 1580.02 | 36.372 | 1.23 | 0.689 | -575.341 | 29.903
阳极泥（西区槽存） | 24.4 | 17.23 | 4.204 | 29910 | 729.804 | 3110 | 75.884 | [7 empty] | 24 | 14.29 | 3.43 | 64140 | 1539.36 | 1860 | 44.64 | 0.4 | 0.774 | -809.556 | 31.244
阴极铜（槽存） | 3711.9 | 100 | 3711.796 | 7.47 | 27.728 | 0 | 0 | [7 empty] | 2790.79 | 100 | 2790.712 | 5.52 | 15.405 | 0 | 0 | 921.11 | 921.084 | 12.323 | 0
电解液（m³） | 8197 | 50.91 | 417.31 | 0 | 0 | 0 | 0 | [7 empty] | 8450 | 48.75 | 411.931 | 0 | 0 | 0 | 0 | -253 | 5.379 | 0 | 0
阴极铜（次品铜） | 0.413 | 100 | 0.413 | 7.26 | 0.003 |  | 0 | [7 empty] | 52.456 | 100 | 52.456 | 5.53 | 0.29 |  | 0 | -52.043 | -52.043 | -0.287 | 0
小 计 |  |  | 15080.242 |  | 5050.26 |  | 269.642 | [9 empty] | 12748.636 |  | 6461.904 |  | 163.702 |  | 2331.606 | -1411.644 | 105.94
3.回收品 | [7 empty] | 本期产出（5） | [13 empty] | 本期转运或外卖（6）
残极板 | 274.71 | 99.57 | 273.529 | 319.29 | 87.712 | 11.6 | 3.187 | 3612.08 | 99.47 | 3592.936 | 371.98 | 1343.622 | 8.67 | 31.317 | 506.2 | 99.47 | 503.517 | 371.98 | 188.296 | 8.67 | 4.389 | 3380.59 | 3362.948 | 1243.038 | 30.115
铜 屑 | 0 |  | 0 |  |  |  |  | 17.4 | 100 | 17.4 |  |  |  |  | 0 |  | 0 |  |  |  |  | 17.4 | 17.4 | 0 | 0
阳极泥 | 32.75 | 18.17 | 5.951 | 80042.26 | 2621.384 | 2269.95 | 74.341 | 514.88 | 15.97 | 82.203 | 63313.77 | 32598.996 | 1546.43 | 796.228 | 547.63 | 16.1 | 88.154 | 64314.19 | 35220.38 | 1589.7 | 870.569 | 0 | 0 | 0 | 0
电积铜（旋流电积） | 0 |  | 0 |  | 0 |  | 0 | 37.68 | 99.93 | 37.653 | 2.47 | 0.093 |  | 0 | 2.16 |  | 2.16 |  | 0 |  | 0 | 35.52 | 35.493 | 0.093 | 0
废阴极铜 | 0 |  | 0 |  | 0 |  | 0 | 0.66 | 100 | 0.66 | 5.7 | 0.004 |  |  | 0 |  | 0 |  | 0 |  | 0 | 0.66 | 0.66 | 0.004 | 0
小 计 |  |  | 279.48 |  | 2709.096 |  | 77.528 |  |  | 3730.852 |  | 33942.715 |  | 827.545 |  |  | 593.831 |  | 35408.676 |  | 874.958 |  | 3416.501 | 1243.135 | 30.115
4.产品 | [7 empty] | 本期产出（7） | [13 empty] | 本期外卖（8）
电解铜 | 907.3139 | 100 | 907.2861 | 6.6 | 5.986 |  |  | 23366.5429 | 100 | 23366.0591 | 5.7 | 133.293 |  |  | 3412.6304 | 100 | 3412.5447 | 6.13 | 20.907 |  |  | 20861.2264 | 20860.8005 | 118.372
电积铜（一段脱铜） | 0 |  | 0 |  | 0 |  |  | 356.2049 | 99.98 | 356.1475 | 2.17 | 0.774 |  |  | 120.2117 | 99.99 | 120.1996 | 0 | 0 |  |  | 235.9932 | 235.9479 | 0.774
电积铜（旋流电积） | 0 |  | 0 |  | 0 |  |  | 20.1182 | 99.99 | 20.1162 | 0 | 0 |  |  | 10.7953 | 99.99 | 10.7942 | 0 | 0 |  |  | 9.3229 | 9.322 | 0
小 计 | 907.3139 |  | 907.2861 |  | 5.986 |  |  | 23742.866 |  | 23742.3228 |  | 134.067 |  |  | 3543.6374 |  | 3543.5385 |  | 20.907 |  |  | 21106.5425 | 21106.0704 | 119.146
铜回收率（%）= |  | 子项 | 子项 |  | 23742.323 |  |  | 83.66 |  | 银回收率（%）= |  | 子项 | 32598.996 |  |  | 393.77 |  | 金回收率（%）= |  | 子项 |  | 796.228 |  | 237.7
|  | 母项 | 母项 |  | 28378.945 | [6 empty] | 母项 | 8278.734 | [6 empty] | 母项 |  | 334.967
计算公式说明： | 铜回收率%=本期产出阴极铜÷（本期使用原料+前期中间结存-本期中间结存-本期产出回收品）×100
银回收率%=本期产出阳极泥÷（本期使用原料+前期中间结存-本期中间结存-本期产出残极板-本期产出铜屑）×100
金回收率%=本期产出阳极泥÷（本期使用原料+前期中间结存-本期中间结存-本期产出残极板-本期产出铜屑）×100
说明 |  | 银回收率低的原因：
（1）外卖产品阴极铜中带走银金属24.351Kg；
制 表：王丽梅 审 核：潘小龙
[5 empty] | 上月Cu指标 |  |  | 99.74 | 本月指标应﹤ |  |  | 上月Ag指标 |  | 96.78 | 本月指标应﹤ |  | 96.9 | 上月Au指标 |  | 98.34 |  | 本月指标应﹤
[5 empty] | 设计值% |  |  | 99.75 |  |  | 损失铜金属 |  | 损失银金属 |  | 损失金金属 |  |  |  | 上月中间结存 |  | 本月中间结存（所有） |  | 上月总金属 | 本月总金属
[9 empty] | 阴极铜进入回收 |  |  |  | 24454.329 |  |  |  |  | 铜 | 15080.242 |  | 12748.636 |  | 17109.7681 | 17274.7345
[9 empty] | 实际回收率损失 |  | -4636.622 |  | 24320.262 |  | 461.261 |  |  | 银 | 5050.26 |  | 6461.904 |  | 8035.589 | 42036.857
[9 empty] | 上月损失 |  | -61.506 |  | -322.969 |  | -3.456 |  |  | 金 | 269.642 |  | 163.702 |  | 356.988 | 1042.048
[19 empty] | 核对数 |  | 核对数 |  | 核对 | 核对
[8 empty] | 32109.797 | [9 empty] | 铜 | 15080.242 |  | 12748.636 |  | 17109.7681 | 17274.7345
[8 empty] | 23742.3228 | [9 empty] | 银 | 5050.26 |  | 7462.5 |  | 8035.589 | 43037.453
[8 empty] | 73.94106 | [9 empty] | 金 | 269.642 |  | 163.702 |  | 356.988 | 1042.048
14.352
[18 empty] | 铜 | 0 |  | 0 |  | 0 | 0
[18 empty] | 银 | 0 |  | -1000.596 |  | 0 | -1000.596
[18 empty] | 金 | 0 |  | 0 |  | 0 | 0

## 回收率（贵金属） (hidden)
2020年7月份 贵金属 回收率报表
品名 | 前期结存（1） | [7 empty] | 本期入库（2） | [6 empty] | 本期结存（3） | [6 empty] | 本期使用（4）
| 干量（t） | Cu |  | Ag |  | Au |  | Se | 干量（t） | Cu |  | Ag |  | Au |  | 干量（t） | Cu |  | Ag |  | Au |  | 干量（t） | Cu | Ag | Au
|  | ％ | 含量（t） | g/t | 含量（Kg） | g/t | 含量（Kg） | g/t |  | ％ | 含量（t） | g/t | 含量（Kg） | g/t | 含量（Kg） |  | ％ | 含量（t） | g/t | 含量（Kg） | g/t | 含量（Kg） |  | 含量（t） | 含量（Kg） | 含量（Kg）
1.原料
阳极泥 | [9 empty] | #DIV/0! |  | #DIV/0! |  | #DIV/0! |  |  | #DIV/0! |  | #DIV/0! |  | #DIV/0! |  | 0 | 0 | 0 | 0
银锭（Kg） | 29.0146 |  | 0 |  | 29.012 |  | 0 |  |  | #DIV/0! |  | #DIV/0! |  | #DIV/0! |  |  | #DIV/0! |  | #DIV/0! |  | #DIV/0! |  | 29.015 | 0 | 29.012 | 0
外购铜粉 | 10 |  | 9.98 |  | 0 |  | 0 |  |  | #DIV/0! |  | #DIV/0! |  | #DIV/0! |  |  | #DIV/0! |  | #DIV/0! |  | #DIV/0! |  | 10 | 9.98 | 0 | 0
银粉（南丹） | 1 |  | 0 |  | 999.9 |  | 0 |  |  | #DIV/0! |  | #DIV/0! |  | #DIV/0! |  |  | #DIV/0! |  | #DIV/0! |  | #DIV/0! |  | 1 | 0 | 999.9 | 0
还原炉炉渣(南丹) | 4.46 |  |  |  | 0.564 |  |  |  |  | #DIV/0! |  | #DIV/0! |  | #DIV/0! |  |  | #DIV/0! |  | #DIV/0! |  | #DIV/0! |  | 4.46 | 0 | 0.564 | 0
氧化渣（南丹） | 9.08 |  |  |  | 0.132 |  |  |  |  | #DIV/0! |  | #DIV/0! |  | #DIV/0! |  |  | #DIV/0! |  | #DIV/0! |  | #DIV/0! |  | 9.08 | 0 | 0.132 | 0
合 计 |  |  | 0 |  | 0 |  | 0 |  | 0 |  | 0 |  | 0 |  | 0 | 0 |  | 0 |  | 0 |  | 0 | 0 | 0 | 0 | 0
2.中间物料
浸出段液占用（m³） | [16 empty] | #DIV/0! |  | #DIV/0! |  | #DIV/0! |  | 0 | 0 | 0 | 0
浸出段槽存阳极泥
干脱铜阳极泥 | [16 empty] | #DIV/0! |  | #DIV/0! |  | #DIV/0! |  | 0 | 0 | 0 | 0
熔炼渣（贵） | [16 empty] | #DIV/0! |  | #DIV/0! |  | #DIV/0! |  | 0 | 0 | 0 | 0
吹炼渣（贵） | [16 empty] | #DIV/0! |  | #DIV/0! |  | #DIV/0! |  | 0 | 0 | 0 | 0
贵铅 | [16 empty] | #DIV/0! |  | #DIV/0! |  | #DIV/0! |  | 0 | 0 | 0 | 0
银硒渣
酸泥
银阳极板 | [16 empty] | #DIV/0! |  | #DIV/0! |  | #DIV/0! |  | 0 | 0 | 0 | 0
银阳极板（槽存） | [16 empty] | #DIV/0! |  | #DIV/0! |  | #DIV/0! |  | 0 | 0 | 0 | 0
银电解液（槽存m³） | [16 empty] | #DIV/0! |  | #DIV/0! |  | #DIV/0! |  | 0 | 0 | 0 | 0
残极 | [16 empty] | #DIV/0! |  | #DIV/0! |  | #DIV/0! |  | 0 | 0 | 0 | 0
银粉 | [16 empty] | #DIV/0! |  | #DIV/0! |  | #DIV/0! |  | 0 | 0 | 0 | 0
小 计 |  |  | 0 |  | 0 |  | 0 | [10 empty] | 0 |  | 0 |  | 0 |  | 0 | 0 | 0
3.回收品 | [8 empty] | 本期产出（5） | [13 empty] | 本期转运或外卖（6）
银阳极泥 |  | 99.57 | [14 empty] | #DIV/0! |  | #DIV/0! |  | #DIV/0! |  | 0 | 0 | 0 | 0
沉碲渣
[23 empty] | 0 | 0 | 0 | 0
小 计 |  |  | 0 |  | 0 |  | 0 |  |  |  | 0 |  | 0 |  | 0 |  |  | 0 |  | 0 |  | 0 |  | 0 | 0 | 0
4.产品 | [8 empty] | 本期产出（7） | [13 empty] | 本期外卖（8）
银锭 |  | 100 | [7 empty] | #DIV/0! |  | #DIV/0! |  |  |  |  | #DIV/0! |  | #DIV/0! |  |  |  | 0 | 0 | 0
金锭 | [9 empty] | #DIV/0! |  | #DIV/0! |  |  |  |  | #DIV/0! |  | #DIV/0! |  |  |  | 0 | 0 | 0
[10 empty] | #DIV/0! |  | #DIV/0! |  |  |  |  | #DIV/0! |  | #DIV/0! |  |  |  | 0 | 0 | 0
小 计 | 0 |  | 0 |  | 0 |  |  |  | 0 |  | 0 |  | 0 |  |  | 0 |  | 0 |  | 0 |  |  | 0 | 0 | 0
铜回收率（%）= |  | 子项 | 子项 |  | 0 |  |  |  | #DIV/0! |  | 银回收率（%）= |  | 子项 | #REF! |  |  | #REF! |  | 金回收率（%）= |  | 子项 |  | #REF! |  | #REF!
|  | 母项 | 母项 |  | 0 | [7 empty] | 母项 | #REF! | [6 empty] | 母项 |  | #REF!
计算公式说明： | 铜回收率%=本期产出阴极铜÷（本期使用原料+前期中间结存-本期中间结存-本期产出回收品）×100
银回收率%=本期产出阳极泥÷（本期使用原料+前期中间结存-本期中间结存-本期产出残极板-本期产出银粉）×100
金回收率%=本期产出阳极泥÷（本期使用原料+前期中间结存-本期中间结存-本期产出残极板-本期产出银粉）×100
说明
制 表：王丽梅 审 核：潘小龙
[5 empty] | 上月Cu指标 |  |  |  |  | 本月指标应﹤ |  |  | 上月Ag指标 |  |  | 本月指标应﹤ |  |  | 上月Au指标 |  |  |  | 本月指标应﹤
[12 empty] | 损失铜金属 |  | 损失银金属 |  | 损失金金属 |  |  |  | 上月中间结存 |  | 本月中间结存（所有） |  | 上月总金属 | 本月总金属
[10 empty] | 阴极铜进入回收 |  |  |  | #REF! |  |  |  |  | 铜 | 0 |  | 0 |  | 0 | 0
[10 empty] | 实际回收率损失 |  | 0 |  | #REF! |  | #REF! |  |  | 银 | 0 |  | 0 |  | 0 | 0
[10 empty] | 上月损失 | [8 empty] | 金 | 0 |  | 0 |  | 0 | 0
[10 empty] | 银回收率 |  | 98.5% | [7 empty] | 核对数 |  | 核对数 |  | 核对 | 核对
[10 empty] | 金回收率 |  | 98.3% | [6 empty] | 铜
银
金
[19 empty] | 铜 | 0 |  | 0 |  | 0 | 0
[19 empty] | 银 | 0 |  | 0 |  | 0 | 0
[19 empty] | 金 | 0 |  | 0 |  | 0 | 0

## 原料、中间物料盘点表
8月份系统物料盘点表
单位：t
放置位置 | 项目 | 物料名称 | 上期结存 | 本月采购量 | 本月入库 | 内部转运量或外卖量（-代表转出，+代表转进） | 本月消耗量 | 本月盘点 | 盈亏 | 备注
熔 炼 厂 | 原料 | 铜精矿（湿重） | 53342.68 | 84155.12 |  |  | 106217.2 | 31280.6 | 0 | 铜精矿库
|  | 外购冰铜 | 187.8 |  | 0 |  | 0 | 187.8 | 0
|  | 外购铜米 | 293.75 |  | 334.94 |  | 514.05 | 114.64
|  | 碱洗铜渣（南丹） | 0 |  | 25.46 |  | 0 | 25.46 | 0 | 南丹调入
|  | 电铜排（南丹） | 0 |  | 7.14 |  | 0 | 7.14 | 0 | 南丹调入
|  | 窑渣（南丹） | 0 |  | 0 |  | 0 | 0 | 0
|  | 废旧电缆（机电厂） | 0 |  | 0 |  | 0 | 0 | 0
| 中间物料 | 渣精矿（湿重） | 1736 |  | 2708.03 |  | 2420.03 | 2024 | 0
|  | 冰铜（侧吹） | 414.32 |  | 33.16 |  | 0 | 447.48 | 0
|  | 熔炼渣（侧吹） | 206.91 |  | 0 |  | 25.08 | 181.83 | 0
|  | 熔炼烟尘 | 200 |  | 39.5 |  | 0 | 239.5 | 0
|  | 粗铜（顶吹） | 515.16 |  | 0 |  | 211.61 | 303.55 | 0
|  | 吹炼渣（顶吹） | 139.65 |  | 3.57 |  | 0 | 143.22 | 0
|  | 吹炼渣 | 350 |  | 3208 |  | 3246.16 | 312 | 0
|  | 吹炼烟尘 | 214 |  | 301.96 |  | 455.46 | 60.5 | 0
|  | 白烟尘（熔炼） | 2310.73 |  | 309.82 |  | 0 | 2620.55 | 0
|  | 阳极铜（炉存） | 350 |  | 100 |  | 227 | 223 | 0
|  | 阳极铜 | 1430 |  | 28537 |  | 29479.4 | 487.6 | 0 | 转精炼29479.4吨
|  | 冷铜 | 58.97 |  | 0 |  | 46.47 | 12.5 | 0
|  | 铜模 | 79.8 |  | 11.4 |  | 0 | 91.2 | 0
|  | 精炼渣 | 881.7 |  | 242.28 |  | 456.74 | 667.24 | 0 | 入库数取日报表数据
|  | 氧化渣 | 2.75 |  | 42.84 |  | 45.59 | 0 | 0 | 入库数取日报表数据
|  | 精炼烟尘 | 0 |  | 9.14 |  | 9.14 | 0 | 0 | 入库数取日报表数据
|  | 残极板 | 11.82 |  | 3656.48 |  | 3608.88 | 59.42 | 0 | 精炼厂转进3656.48吨
|  | 铜屑 | 2.74 |  | 13.8 |  | 16.54 | 0 | 0
|  | 旋流电积铜 | 0 |  | 26.74 |  | 16.2 | 10.54 | 0
|  | 废阴极铜 | 0 |  | 35.22 |  | 35.22 | 0 | 0
|  | 熔炼渣 | 148.32 |  | 61540.36 | -61540.36 | 0 | 148.32 | 0
|  | 铅滤饼（湿重） | 64.01 |  | 209.26 |  | 69.28 | 203.99 | 0 | 熔炼厂上月上报结存数据错误，本月调整正确库存。
|  | 硫化铜渣（湿重） | 0 |  | 52.61 |  | 52.61 | 0 | 0 | 回炉
|  | 砷滤饼（湿重） | 5683.39 |  | 548.68 |  | 0 | 6232.07 | 0
|  | 中和渣（湿重） | 4485.1 |  | 1306.28 |  | 1633.38 | 4158 | 0
|  | 污泥渣（应急水处理站） | 0 |  |  | 34.68 | 34.68 | 0 | 0
| 原料 | 五水硫酸铜 | 21 |  | 0 |  | 0 | 21 | 0 | 综合仓库
|  | 外购铜粉 | 10 |  | 17.54 |  | 0 | 27.54 | 0 | 贵金属消耗，未出产品
精炼厂 |  | 银锭（Kg） | 29.0146 |  | 0 |  | 0 | 29.0146 | 0 | 本月未使用
|  | 银粉（南丹） | 1 |  | 0 |  | 0 | 1 | 0 | 6月份南丹调入
|  | 铅阳极泥（南丹） | 59.46 |  | 0 |  | 0 | 59.46 |  | 7月份南丹调入
|  | 还原炉炉渣（南丹） | 4.46 |  | 0 |  | 0 | 4.46 |  | 6月份南丹调入，贵金属消耗，未出产品
|  | 氧化渣（南丹） | 9.08 |  | 0 |  | 0 | 9.08 |  | 6月份南丹调入，贵金属消耗，未出产品
| 中间物料 | 阳极铜（东区槽存） | 3511.18 |  | 15488 |  | 14212.45 | 4786.73 | 0
|  | 阳极铜（西区槽存） | 5248.4 |  | 13852.2 |  | 14349.86 | 4750.74 | 0
|  | 阳极铜（槽外） | 251.6 |  | 29479.4 |  | 29340.2 | 390.8 | 0 | 熔炼厂转进26827.27吨
|  | 残极板 | 135.4 |  | 4027.28 |  | 3656.48 | 506.2 | 0 | 转熔炼厂3374.08吨
|  | 铜屑 | 0 |  | 13.8 |  | 13.8 | 0 | 0 | 转熔炼厂14.86吨
|  | 阳极泥（东区槽存） | 31.75 |  | 0 |  | 8.73 | 23.02 | 0
|  | 阳极泥（西区槽存） | 29.36 |  | 0 |  | 5.36 | 24 | 0
|  | 阴极铜（槽存） | 1882.614 |  | 908.176 |  | 0 | 2790.79 | 0
|  | 阳极泥（湿重） | 604.22 |  | 170.18 |  | 0 | 774.4 | 0
|  | 电解液（m³） | 8270 |  | 180 |  | 0 | 8450 | 0
|  | 旋流电积铜 | 0 |  | 28.9 |  | 26.74 | 2.16 | 0 | 转熔炼28.9吨
|  | 阴极铜（次品铜） | 88.23 |  | 35.22 |  | 70.994 | 52.456 | 0
综合厂 | 物料 | 熔炼渣 | 11500 |  |  | 61540.36 | 59054.16 | 13986.2 | 0
|  | 渣精矿（湿重） | 187.84 |  | 3524.19 | -2708.03 |  | 1004 | 0 | 调熔炼2708.03吨
|  | 渣精矿（浓密机） | 765.14 |  |  |  |  | 765.14 | 0
|  | 铁精矿（浓密机） | 765.14 |  |  |  |  | 765.14 | 0
|  | 尾矿（浓密机） | 765.14 |  |  |  |  | 765.14 | 0
|  | 球磨机 | 220.23 |  |  |  |  | 220.23 | 0
|  | 浮选槽 | 117.819 |  |  |  |  | 117.819 | 0
|  | 铁精矿（湿重） | 18640.72 |  | 20045.28 | -15771.1 | 0 | 22914.9 | 0
|  | 尾 矿（湿重） | 23564.72 |  | 40273.2 | -47728.54 | 0 | 16109.38 | 0
|  | 石 膏（湿重） | 190 |  | 852 | -323.24 | 0 | 718.76 | 0
|  | 中和渣（湿重） | 1200 |  | 1049.12 | -1306.28 | 0 | 942.84 | 0 | 转熔炼1306.28吨
|  | 污泥渣（应急水处理站） | 0 |  | 34.68 | -34.68 | 0 | 0 | 0 | 本月转熔炼厂34.68吨
参加盘点人员：潘小龙 何宗庆 王聪慧 阮华宇 李钰 梁忠志 李龙平 黄兵 覃焕章 覃春利 吴贵捷 李奕龙 马双宝 卢仕威 李林建 张国琼 黄东勤 李金莲 廖许慧 曹琴 莫耀坚 陆飞强 文桂林 韦柳萍 王通武 韦肖勤 陶小莉 谢妮 余建龙 罗开耀 罗恒祥 王立新 覃志孔

## 产品消耗盘存表
8月份产品产量表
单位：t
名 称 | 上月库存 | 本月采购/调进 | 实际产量 | 本月销售 | 内部转运量（-代表转出，+代表转进） | 生产领用 | 本月库存 | 备注
98%硫酸 | 105975.05 | 0 | 100684.01 | 89541.26 | 0 | 110.34 | 117007.46
电解铜 | 3106.2672 | 0 | 23055.7948 | 22749.4316 | 0 | 0 | 3412.6304
电积铜（一段脱铜） | 65.4948 | 0 | 350.8835 | 296.1666 | 0 | 0 | 120.2117
电积铜（旋流电积） | 9.8942 | 0 | 10.7953 | 9.8942 | 0 | 0 | 10.7953
铁精矿（湿重） | 18640.72 | 0 | 20045.28 | 15771.1 | 0 | 0 | 22914.9
尾 矿（湿重） | 23564.72 | 0 | 40273.2 | 47728.54 | 0 | 0 | 16109.38
石 膏（湿重） | 190 | 0 | 852 | 323.24 | -498.76 | 0 | 220
硫酸钠（湿重） | 883.36 | 0 | 52.22 | 0 | 0 | 0 | 935.58
液 氧 | 0 | 0 | 557.72 | 557.72 | 0 | 0 | 0 | 液氧产量以外卖量来计算，实际产量见物资盘存表
参加盘点人员：潘小龙 何宗庆 王聪慧 阮华宇 李钰 梁忠志 李龙平 黄兵 覃焕章 覃春利 吴贵捷 李奕龙 马双宝 卢仕威 李林建 张国琼 黄东勤 李金莲 廖许慧 曹琴 莫耀坚 陆飞强 文桂林 韦柳萍 王通武 韦肖勤 陶小莉 谢妮 余建龙 罗开耀 罗恒祥 王立新 覃志孔

## 重要物料收拨结存
2020年8月份原料、中间物料收拨结存表
物料名称 | 月初结存 |  |  |  |  | 本月入库（本月产出） |  |  |  |  | 本月消耗 |  |  |  |  | 本月结存
| 湿重 | 干重 | Cu | Ag（Kg） | Au（Kg） | 湿重 | 干重 | Cu | Ag（Kg） | Au（Kg） | 湿重（t） | 干重（t） | Cu | Ag（Kg） | Au（Kg） | 湿重（t） | 干重（t） | Cu | Ag（Kg） | Au（Kg）
铜精矿 | 53342.68 | 49497.619 | 12099.395 | 3995.674 | 89.101 | 84155.12 | 77156.528 | 19841.681 | 9127.248 | 182.548 | 106217.2 | 98023.043 | 24598.74 | 9398.568 | 219.639 | 31280.6 | 28631.104 | 7342.336 | 3724.354 | 52.01
外购冰铜 | 187.8 | 187.616 | 113.314 | 26.404 | 0.086 | 0 | 0 | 0 | 0 | 0 | 0 | 0 | 0 | 0 | 0 | 187.8 | 187.616 | 113.314 | 26.404 | 0.086
外购铜米 | 293.75 | 293.75 | 287.288 | 0 | 0 | 334.94 | 334.94 | 323.418 | 0 | 0 | 514.05 | 514.05 | 500.01 | 0 | 0 | 114.64 | 114.64 | 110.696 | 0 | 0
外购铜粉 | 10 | 10 | 9.98 | 0 | 0 | 17.54 | 0 | 17.54 | 99.86 | 17.52 | 0 | 0 | 0 | 0 | 0 | 27.54 | 10 | 27.52 | 99.86 | 17.52
银锭（南丹）Kg | 29.0146 | 29.0146 | 0 | 29.012 | 0 | 0 | 0 | 0 | 0 | 0 | 0 | 0 | 0 | 0 | 0 | 29.0146 | 29.0146 | 0 | 29.012 | 0
银粉（南丹） | 1 | 1 | 0 | 9999.8 | 0 | 0 | 0 | 0 | 0 | 0 | 0 | 0 | 0 | 0 | 0 | 1 | 1 | 0 | 9999.8 | 0
铅阳极泥（南丹） | 59.46 | 54.895 | 0.73 | 3185.064 | 4.725 | 0 | 0 | 0 | 0 | 0 | 0 | 0 | 0 | 0 | 0 | 59.46 | 54.895 | 0.73 | 3185.064 | 4.725
铜渣（南丹） | 0 | 0 | 0 | 0 | 0 | 0 | 0 | 0 | 0 | 0 | 0 | 0 | 0 | 0 | 0 | 0 | 0 | 0 | 0 | 0
碱洗铜渣（南丹） | 0 | 0 | 0 | 0 | 0 | 25.46 | 14.016 | 5.242 | 0 | 0 | 0 | 0 | 0 | 0 | 0 | 25.46 | 14.016 | 5.242 | 0 | 0
窑渣（南丹） | 0 | 0 | 0 | 0 | 0 | 0 | 0 | 0 | 0 | 0 | 0 | 0 | 0 | 0 | 0 | 0 | 0 | 0 | 0 | 0
还原炉炉渣（南丹） | 4.46 | 0 | 0 | 0.564 | 0 | 0 | 0 | 0 | 0 | 0 | 0 | 0 | 0 | 0 | 0 | 4.46 | 0 | 0 | 0.564 | 0
氧化渣（南丹） | 9.08 | 0 | 0 | 0.132 | 0 | 0 | 0 | 0 | 0 | 0 | 0 | 0 | 0 | 0 | 0 | 9.08 | 0 | 0 | 0.132 | 0
五水硫酸铜 | 21 | 21 | 5.25 | - | - | 0 | 0 | 0 | - | - | 0 | 0 | 0 | - | - | 21 | 21 | 5.25 | - | -
渣精矿 | 1923.84 | 1727.26 | 439.852 | 72.632 | 0.414 | 3524.19 | 3196.628 | 901.175 | 110.286 | 1.097 | 2420.03 | 1987.252 | 496.953 | 80.488 | 0.513 | 3028 | 2936.636 | 844.074 | 102.43 | 0.998
阳极铜 | 1681.6 | 1681.6 | 1673.865 | 530.366 | 12.612 | 28537 | 28537 | 28385.754 | 10615.193 | 247.416 | 29340.2 | 29340.2 | 29185.874 | 10818.812 | 252.413 | 878.4 | 878.4 | 873.745 | 326.747 | 7.615
熔炼渣 | 11648.32 | 11648.32 | 244.303 | 41.5 | 0.122 | 61540.36 | 61540.36 | 1089.264 | 121.85 | 2.462 | 59054.16 | 59054.16 | 1083.208 | 134.752 | 2.018 | 14134.52 | 14134.52 | 250.359 | 28.598 | 0.566
残极板 | 147.22 | 147.22 | 146.543 | 33.508 | 1.105 | 4027.28 | 4027.28 | 4005.935 | 1498.068 | 34.917 | 3608.88 | 3608.88 | 3589.856 | 1321.177 | 31.118 | 565.62 | 565.62 | 562.622 | 210.399 | 4.904
阳极泥 | 604.22 | 422.9 | 69.571 | 29038.165 | 691.14 | 170.18 | 124.73 | 18.583 | 6182.215 | 179.429 | 0 | 0 | 0 | 0 | 0 | 774.4 | 547.63 | 88.154 | 35220.38 | 870.569
2020年8月份产品收拨结存表
物料名称 | 月初结存 |  |  |  |  | 本月入库（本月产出或调进） |  |  |  |  | 本月消耗（本月外卖） |  |  |  |  | 本月结存
| 湿重 | 干重 | Cu | Ag（Kg） | Au（Kg） | 湿重 | 干重 | Cu | Ag（Kg） | Au（Kg） | 湿重（t） | 干重（t） | Cu | Ag（Kg） | Au（Kg） | 湿重（t） | 干重（t） | Cu | Ag（Kg） | Au（Kg）
硫酸 | 105975.05 | - | - | - | - | 100684.01 | - | - | - | - | 89651.6 | - | - | - | - | 117007.46 | - | - | - | -
电解铜 | 3106.2672 | 3106.2672 | 3106.2112 | 18.316 | - | 23055.7948 | 23055.7948 | 23055.3476 | 127.381 | - | 22749.4316 | 22749.4316 | 22749.0141 | 124.79 | - | 3412.6304 | 3412.6304 | 3412.5447 | 20.907 | -
电积铜（一次脱铜） | 65.4948 | 65.4948 | 65.4883 | 0 | - | 350.8835 | 350.8835 | 350.8483 | 0.096 | - | 296.1666 | 296.1666 | 296.137 | 0.096 | - | 120.2117 | 120.2117 | 120.1996 | 0 | -
电积铜（旋流电积） | 9.8942 | 9.8942 | 9.8932 | 0 | - | 10.7953 | 10.7953 | 10.7942 | 0 | - | 9.8942 | 9.8942 | 9.8932 | 0 | - | 10.7953 | 10.7953 | 10.7942 | 0 | -
铁精矿 | 18640.72 | 17468.219 | 69.873 | 71.096 | 0 | 20045.28 | 18579.751 | 56.734 | 3.717 | 0 | 15771.1 | 14661.494 | 53.893 | 8.558 | 0 | 22914.9 | 21386.476 | 72.714 | 66.255 | 0
尾矿 | 23564.72 | 21736.098 | 52.167 | 85.206 | 0 | 40273.2 | 37277.785 | 94.022 | 19.9 | 0 | 47728.54 | 44135.26 | 107.505 | 10.18 | 0 | 16109.38 | 14878.623 | 38.684 | 94.926 | 0

## 燃料、辅料盘点表
南铜公司2020年8月物料盘点表
单位：t
放置位置 |  | 物料名称 | 上期库存 | 本月采购量 | 产出（炉内） | 内部转运量或外卖量 | 本月消耗量 | 本月盘点 | 盈亏 | 备注
熔炼厂 | 二联炉 | 无烟粒煤 | 3300 |  |  |  | 1098.84 | 2201.16 | 0 | 储存在精矿库10#仓及11#仓内
|  | 焦 炭 | 145 |  |  |  | 12.89 | 132.11 | 0 | 储存在精矿库8#仓
|  | 焦 米 | 183.82 |  |  | -7.68 | 5.06 | 171.08 | 0 | 储存在精矿库8#仓平台上
|  | 柴火 | 49.14 |  |  |  | 0 | 49.14 | 0
|  | 柴油 | 3.9 |  |  | 197.47 | 197.47 | 3.9 | 0 | 从油库转入197.47吨
|  | 石英石 | 5600 | 9622.52 |  |  | 8691.5 | 6531.02 | 0 | 储存在精矿库9#仓
|  | 石灰石 | 220 |  |  | 785.9 | 805.9 | 200 | 0 | 本月从厂内搅拌站转运785.9吨
|  | 磷酸 | 2.992 |  |  |  | 0 | 2.992 | 0 | 储存在综合仓
|  | 硫酸钡（脱模剂） | 3.025 |  |  | 1.285 | 3.81 | 0.5 | 0 | 20*25kg/包
|  | 水玻璃 | 0 |  |  | 0.3 | 0.2 | 0.1 | 0 | 调拨0.3吨到二连炉
|  | 缓蚀阻垢剂 | 0.85 |  |  |  | 0.325 | 0.525 | 0 | 21*25kg/桶
|  | 铸铁 | 23.98 |  |  |  | 0 | 23.98 | 0 | 南丹转入
|  | 烧氧管（Ф10） | 20 |  |  |  | 3 | 17 | 0 | 1吨/捆 盘点数为17捆
|  | 烧氧管（Ф20） | 30.306 |  |  |  | 9.644 | 20.662 | 0 | 盘点数为（3捆*2.055）+（2.071*7）14.49
| 余热锅炉 | 磷酸三钠 | 0.675 |  |  |  | 0.175 | 0.5 | 0 | 20*25kg/包
|  | 碳酸钠 | 2.55 |  |  |  | 0 | 2.55 | 0 | 51*0.05
| 硫酸 | 氢氧化钠（片碱） | 414.925 |  |  |  | 31.1 | 383.825 | 0 | （6555+80+5243+1320+2155）*25kg/包
|  | 硫氢化钠 | 122.95 | 335.54 |  |  | 210.29 | 248.2 | 0 | (4015+127+3626)*25KG/包+54
|  | 硫化钠 | 208.875 |  |  |  | 138.85 | 70.025 | 0 | 2801*0.025吨
|  | 水玻璃 | 55.2 |  |  | -0.3 | 2.7 | 52.2 | 0 | 174*300kg/桶 调拨0.3吨到二连炉
|  | 离子液 | 5.2 |  |  |  | 4.4 | 0.8 | 0 | 4*200kg/桶
|  | 乙二醇 | 9.88 |  |  |  | 1.48 | 8.4 | 0 | 42*0.2吨
|  | 活性炭、柱状炭 | 1 |  |  |  | 0 | 1 | 0
|  | 缓蚀阻垢剂LC-402 | 3.775 | 12.64 |  |  | 12.64 | 3.775 | 0 | 151*25kg/桶
|  | 缓蚀阻垢剂LC-403 | 5.35 | 12.58 |  |  | 10.18 | 7.75 | 0 | 310*25kg/桶
|  | 杀菌灭藻剂LC-308 | 0.4 | 10.43 |  | -3 | 4.43 | 3.4 | 0 | 136*25kg/桶 调3吨制氧站
|  | 硅藻泥 | 1 |  |  |  | 0 | 1 | 0 | 1月份进厂1吨（50袋），未使用
|  | 阳离子交换树脂 | 1.5 |  |  |  | 0 | 1.5 | 0 | 60*25kg/袋
|  | 阴离子交换树脂 | 1.425 |  |  |  | 0 | 1.425 | 0 | 57*25kg/袋
| 阳极炉 | 硫酸钡（脱模剂） | 64.175 | 32.22 |  | -1.285 | 43.66 | 51.45 | 0 | 2058*25kg/包
|  | 碳酸钠 | 0 |  |  | 0.75 | 0.4 | 0.35 | 0 | 综合厂调0.75至阳极炉
| 制氧站 | 液氮 | 31.197 |  | 14.759 |  | 7.98 | 37.976 | 0 | 盘点数47立方*0.808
|  | 液氧 | 1194.239 |  | 667.866 | -557.72 | 81.53 | 1222.855 | 0 | 盘点数1071.74立方*1.141，本月外卖266.46吨。
|  | LS-CW303非氧化杀菌剂 | 1 |  |  |  | 0 | 1 | 0 | 1吨/桶
|  | LS-CW2101缓蚀阻垢剂 | 1 |  |  |  | 0 | 1 | 0 | 1吨/桶
|  | 缓蚀阻垢剂LC-401 | 13.7 | 25.12 |  |  | 25.145 | 13.675 | 0 | 547桶*25kg/桶
|  | 杀菌灭藻剂LC-308 | 2.6 | 3.13 |  | 3 | 8.13 | 0.6 | 0 | 24桶*25kg/桶 调3吨制氧站
|  | 天然气加臭剂（四氢噻吩，200升/桶） | 0.22 |  |  |  | 0 | 0.22 | 0
| LNG站 | 天然气 | 72.76 | 448.38 |  |  | 444.19 | 76.95 | 0
精炼厂 | 电解 | 碳酸钠 | 0.75 |  |  |  | 0 | 0.75 | 0
|  | 明胶 | 5.95 |  |  |  | 0.975 | 4.975 | 0 | 25kg/袋 单位为吨
|  | 硫脲 | 5.925 |  |  | -0.075 | 1.375 | 4.475 | 0 | 25kg/袋 单位为吨 本月电解调拨0.075吨至贵金属
|  | 盐酸（东区） | 1.95 | 2.23 |  |  | 1.267 | 2.913 | 0
|  | 盐酸（西区） | 1.657 | 2.23 |  |  | 1.339 | 2.548 | 0
|  | 硫酸（98.5%东区） | 25.652 |  |  | 16 | 14.152 | 27.5 | 0 | 本月从熔炼厂转运硫酸16吨、
|  | 硫酸（98.5%西区） | 25.3 |  |  |  | 1.2 | 24.1 | 0
|  | LS-CW2101缓蚀阻垢剂 | 1.15 |  |  |  | 0.025 | 1.125 | 0 | 45*25kg/桶
|  | LS-CW303非氧化杀菌剂 | 0.825 |  |  |  | 0.075 | 0.75 | 0 | 30*25kg/桶
|  | LS-CW401活性溴氧化杀菌剂 | 0.85 |  |  |  | 0.05 | 0.8 | 0 | 32*25kg/桶
|  | 不锈钢阴极板 | 26000 |  |  |  | 0 | 26000 | 0 | 单位为片 电解厂房（瑞林）
|  | 不锈钢阴极板 | 20001 |  |  |  | 0 | 20001 | 0 | 单位为片 电解厂房（三门三友）
|  | 不锈钢阴极板 | 5000 |  |  |  | 0 | 5000 | 0 | 单位为片 电解厂房（恒邦）
|  | 钛基二氧化铅阳极板 | 1344 |  |  |  | 0 | 1344 | 0 | 单位为片
|  | 打包铜带 | 42.07 |  |  |  | 14.44 | 27.63 | 0
|  | 高强度开式卡扣 | 103000 |  |  |  | 18000 | 85000 | 0 | 85盒 单位为个1000个/盒
|  | 铅基阳极板 | 336 |  |  |  | 0 | 336 | 0
| 贵金属 | 氢氧化钠 | 0.525 |  |  |  | 0 | 0.525 | 0 | 21*0.025KG/包/
|  | 液碱 | 0 | 18.46 |  |  | 11.96 | 6.5
|  | 盐酸（贵金属） | 2 |  |  |  | 0 | 2 | 0
|  | 硫酸1（98.5%） | 22.74 |  |  | 83.14 | 83.14 | 22.74 | 0 | 从硫酸工段转入83.14吨
|  | 硝酸钠 | 3 |  |  |  | 0 | 3 | 0 | 60*50kg/袋
|  | 硫脲（贵金属） | 0 |  |  | 0.075 | 0.044 | 0.031 |  | 本月电解调拨0.075吨至贵金属
|  | 硝酸（63%-65%） | 817.5 | 2000 |  |  | 1170 | 1647.5 |  | 659*2.5L/瓶 单位为升
|  | 氯化钠 | 1 |  |  |  | 0 | 1 | 0
|  | 亚硫酸氢钠 | 1.5 |  |  |  | 0 | 1.5 | 0
|  | 木炭 | 0.42 |  |  |  | 0.22 | 0.2 | 0
|  | 焦米 | 4.89 |  |  | 7.86 | 8.25 | 4.5 | 0
|  | 液态二氧化硫 | 1.287 | 27.12 |  |  | 27.807 | 0.6 | 0
|  | 水玻璃 | 0.3 |  |  |  | 0 | 0.3 | 0
|  | 碳酸钠 | 21.05 |  |  |  | 7.5 | 13.55 | 0
|  | 无磷缓蚀阻垢剂 | 1.6 |  |  |  | 1.1 | 0.5
|  | 氧化性杀菌灭藻剂 | 0.5 |  |  |  | 0 | 0.5
|  | 硼砂 | 0.5 |  |  |  | 0 | 0.5
|  | 耐火可塑料 | 0.425 |  |  |  | 0 | 0.425 | 0
|  | 石英石 | 19.302 |  |  |  | 15.852 | 3.45 | 0
|  | 尿素 | 0 |  |  |  | 0 | 0 | 0 | 0*50kg/包
|  | 铸铁 | 0.4 |  |  |  | 0 | 0.4 | 0
|  | 石英砂 | 0 | 31.34 |  |  | 0 | 31.34
综合厂 | 深度水处理 | 50%液碱 | 23.265 | 0 |  |  | 18.005 | 5.26 | 0
|  | 盐酸 | 12.43 | 17.2 |  |  | 17.77 | 11.86 | 0
|  | 反渗透膜杀菌剂 | 3.15 |  |  |  | 0.375 | 2.775 | 0 | 111*25kg/桶
|  | 反渗透膜阻垢剂（浓缩型） | 0.358 |  |  |  | 0.001 | 0.3575 | 0 | 13*27.5kg/桶
|  | 柠檬酸（清洗剂） | 1 |  |  |  | 0.2 | 0.8 | 0 | 40*25kg/包
|  | 碱性清洗剂 | 0.3 |  |  |  | 0.125 | 0.175 | 0 | 12*25kg/包
|  | 次氯酸钠 | 0.775 |  |  |  | 0.05 | 0.725 | 0 | 31*25kg/桶
综合厂 | 应急水处理 | 碳酸钠 | 2.35 | 34 |  | 7.85 | 16.2 | 28 | 0 | 560*50kg/包
|  | 氢氧化钠（片碱） | 70.8 | 0 |  |  | 1.75 | 69.05 | 0
|  | DTCR重金属补集剂 | 2.2 | 3.16 |  |  | 1.31 | 4.05 | 0
|  | 应急站絮凝剂(聚丙烯酰胺) | 0.35 |  |  | -0.1 | 0.225 | 0.025 | 0 | 28*25kg/包 从应急水处理转运0.1吨到贵金属水处理
|  | 聚合硫酸铁粉 | 33.25 | 30.52 |  | -0.175 | 43.945 | 19.65 | 0 | 786*25kg/包 从应急水处理转运0.175吨到贵金属水处理
| 贵金属 | 纳米铁药剂 | 3.44 |  |  |  | 0.88 | 2.56 | 0
|  | 絮凝剂(聚丙烯酰胺) | 0 |  |  | 0.1 | 0 | 0.1 |  | 从应急水处理转运0.1吨到贵金属水处理
|  | 聚合硫酸铁粉 | 0 |  |  | 0.175 | 0 | 0.175 |  | 从应急水处理转运0.175吨到贵金属水处理
| 污水站 | 碳酸钠 | 114 | 66.1 |  | -13.85 | 113 | 53.25 | 0 | 152*0.75吨0 综合厂调0.75至阳极炉
|  | 絮凝剂(聚丙烯酰胺) | 2.825 |  |  |  | 0.7 | 2.125 | 0 | 84*25kg/包
|  | 铁盐（硫酸亚铁粉） | 31.8 | 356.1 |  |  | 246.85 | 141.05 | 0 | 2821*50kg/包
|  | 生石灰（CaO） | 39.74 | 158.06 |  |  | 109.5 | 88.3 | 0
|  | 水处理石灰石（CaCO3） | 851.68 | 46.08 |  |  | 530.05 | 367.71 | 0 | 本月从公司内搅拌站转运46.08吨石粉
|  | 盐酸 | 14 | 0 |  |  | 6.067 | 7.933 | 0
|  | 浓硫酸（98%） | 0.21 | 11.2 |  |  | 10.42 | 0.99 | 0
| 铁精矿库 | 98%硝酸 | 4 |  |  |  | 4 | 0 | 0
|  | 草酸 | 0.9 |  |  |  | 0 | 0.9 | 0 | 18*50kg/包
| 铜精矿库 | 碳酸氢钠 | 1.875 |  |  |  | 0.425 | 1.45 | 0
| 磨浮 | 乙硫氨酯（Z-200） | 29.6 |  |  |  | 5.2 | 24.4 | 0 | 148*200kg/桶
|  | 2号起泡剂（2#油） | 5.32 | 16.52 |  |  | 4.37 | 17.47 | 0 | 28*190kg/桶
|  | 氢氧化钠（片碱） | 2.25 |  |  |  | 0.4 | 1.85 | 0
|  | 碳酸钠 | 9.75 |  |  | 6 | 11.25 | 4.5 | 0
|  | 丁基钠黄药 | 0 | 3.02 |  |  | 1.34 | 1.68 | 0 | 42*40kg/包
|  | 戍基钠黄药 |  | 2.02 |  |  | 0.02 | 2 | 0
|  | BH451 |  | 3.16 |  |  | 2.76 | 0.4 | 0
|  | 高铬球（Ф20） | 18 |  |  |  | 2 | 16 | 0
|  | 高铬球（Ф30） | 13 |  |  |  | 9 | 4 | 0
|  | 高铬球（Ф50） | 26 |  |  |  | 13 | 13 | 0
|  | 高铬球（Ф70） | 22 |  |  |  | 18 | 4 | 0
|  | 高铬球（Ф80） | 7 |  |  |  | 3 | 4 | 0
|  | 高铬球（Ф100） | 14 |  |  |  | 0 | 14 | 0
|  | 高铬球（Ф120） | 88 |  |  |  | 12 | 76 | 0
机 电 厂 | 纯水站 | 盐酸 | 2 | 8.68 |  |  | 5.98 | 4.7 | 0
|  | 50%液碱 | 3.6 | 11.48 |  |  | 3.88 | 11.2 | 0
|  | 杀菌剂（二溴次氮基丙酰胺）、DBNPA | 0.4 |  |  |  | 0 | 0.4 | 0 | 16*25kg/桶
|  | 阻垢剂（六偏磷酸钠（SHMP）） | 4.45 |  |  |  | 0 | 4.45 | 0.05 | 178*25kg/桶
|  | 反渗透阻垢剂（纯水站） | 0.357 | 0.28 |  |  | 0.087 | 0.55 | 0 | 20*27.44kg/桶
|  | 非氧化性杀菌剂（纯水站） | 2.025 | 2.16 |  |  | 0.36 | 3.825 | 0 | 153*25kg/桶
|  | 亚硫酸氢钠（还原剂） | 1.75 |  |  |  | 0.1 | 1.65 | 0 | 66*25kg/包
|  | 柠檬酸（清洗剂） | 0.975 |  |  |  | 0.5 | 0.475 | 0 | 19*25kg/包
|  | 清洗剂（三聚磷酸钠） | 0.15 |  |  |  | 0 | 0.15 | 0 | 6*50kg/包
|  | 碱性清洗剂 | 0.475 |  |  |  | 0.05 | 0.425 | 0.2 | 17*25kg/桶
|  | 氨水（浓度﹥25%） | 7.25 |  |  |  | 0.125 | 7.125 | 0 | 8*950kg/桶
机 电 厂 | 生活水站 | 聚丙烯酸阻垢剂 | 0.75 | 0.52 |  |  | 0.345 | 0.925 | 0 | 37*25kg/包；
|  | 次氯酸钠 | 0.7 | 1.06 |  |  | 0.335 | 1.425 | 0 | 57桶*25kg
| 净水站 | 盐酸 | 2.03 |  |  |  | 0.405 | 1.625 | 0 | 0.8m2*1.32*1.15
|  | 絮凝剂(聚丙烯酰胺) | 0.6 |  |  |  | 0.325 | 0.275 | 0 | 11*25kg/包
|  | 聚合氯化铝（絮凝剂） | 6.9 |  |  |  | 5.4 | 1.5 | 0 | 60*25kg/包
|  | 氯酸钠 | 7.675 |  |  |  | 0 | 7.675 | 0 | 307*25kg/包
|  | 离子交换树脂 | 1.325 |  |  |  | 0.55 | 0.775 | 0
储运 | 酸罐 | 碳酸钠 | 0 |  |  |  | 0 | 0 | 0
参加盘点人员：潘小龙 何宗庆 王聪慧 阮华宇 李钰 梁忠志 李龙平 黄兵 覃焕章 覃春利 吴贵捷 李奕龙 马双宝 卢仕威 李林建 张国琼 黄东勤 李金莲 廖许慧 曹琴 莫耀坚 陆飞强 文桂林 韦柳萍 王通武 韦肖勤 陶小莉 谢妮 余建龙 罗开耀 罗恒祥 王立新 覃志孔
制表：梁忠志 审核：李龙平

## 1-8月报表
1-8月份外购物料
物料名称 | 年初结存 |  |  |  | 进厂 |  |  |  | 消耗 |  |  |  | 结存
| 干量（t） | 铜量（t） | 银量（kg） | 金量（kg） | 干量（t） | 铜量（t） | 银量（kg） | 金量（kg） | 干量（t） | 铜量（t） | 银量（kg） | 金量（kg） | 干量（t） | 铜量（t） | 银量（kg） | 金量（kg）
铜精矿 | 18321.247 | 4767.377 | 656.171 | 42.289 | 512058.224 | 127714.176 | 48449.701 | 1098.269 | 480881.852 | 120382.158 | 45110.198 | 1051.457 | 49497.619 | 12099.395 | 3995.674 | 89.101
外购硫酸铜 | 21 | 5.25 | [10 empty] | 21 | 5.25 | 0 | 0
外购冰铜 | 192.558 | 117.735 | 31.138 | 0.117 | 187.616 | 113.314 | 26.404 | 0.086 | 192.558 | 117.735 | 31.138 | 0.117 | 187.616 | 113.314 | 26.404 | 0.086
外购铜米 | 0 | 0 |  |  | 926.04 | 899.458 |  |  | 811.4 | 788.762 |  |  | 114.64 | 110.696 | 0 | 0
外购铜粉 | 0 | 0 |  |  | 27.54 | 27.495 |  |  | 0 | 0 |  |  | 27.54 | 27.495 | 0 | 0
银锭（Kg南丹） | 0 | 0 | 0 | 0 | 29.0146 | 0 | 29.012 | 0 | 0 | 0 | 0 | 0 | 29.015 | 0 | 29.012 | 0
银粉（南丹） | 0 | 0 | 0 | 0 | 1 |  | 999.9 | [5 empty] | 1 | 0 | 999.9 | 0
铅阳极泥（南丹） | 0 | 0 | 0 | 0 | 54.895 | 0.73 | 3185.064 | 4.725 | 0 | 0 | 0 | 0 | 54.895 | 0.73 | 3185.064 | 4.725
粗铜（南丹） | 0 | 0 | 0 | 0 | 4.04 | 3.19 | 28.07 | 0 | 4.04 | 3.19 | 28.07 | 0 | 0 | 0 | 0 | 0
铜渣（南丹） | 38.804 | 22.141 | 17.698 | 0.017 | 301.76 | 184.225 | 159.707 | 0.058 | 340.564 | 206.366 | 177.405 | 0.075 | 0 | 0 | 0 | 0
窑渣（南丹） | 0 | 0 | 0 | 0 | 109.78 | 0.999 | 6.631 | 0.069 | 109.78 | 0.999 | 6.631 | 0.069 | 0 | 0 | 0 | 0
废铜制品 | 0 | 0 |  |  | 161.28 | 159.63 |  |  | 161.28 | 159.63 | 0 | 0 | 0 | 0 | 0 | 0
锌阳极板铜梁 | 0 | 0 | 0 | 0 | 48.52 | 48.331 |  |  | 48.52 | 48.331 |  |  | 0 | 0 | 0 | 0
碱洗铜渣（南丹） | 0 | 0 | 0 | 0 | 14.016 | 5.242 | 0 | 0 | 0 | 0 | 0 | 0 | 14.016 | 5.242 | 0 | 0
电铜排（南丹） | 0 | 0 | 0 | 0 | 7.14 | 7.113 | 0 | 0 | 0 | 0 | 0 | 0 | 7.14 | 7.113 | 0 | 0
还原炉炉渣（南丹） | 0 | 0 | 0 | 0 | 4.46 |  | 0.564 | [5 empty] | 4.46 | 0 | 0.564 | 0
氧化渣（南丹） | 0 | 0 | 0 | 0 | 9.08 |  | 0.132 | [5 empty] | 9.08 | 0 | 0.132 | 0
废旧铜电缆（机电厂） | 0 | 0 | 0 | 0 | 3.9 | 3.9 |  |  | 3.9 | 3.9 |  |  | 0 | 0 | 0 | 0
合计 |  | 4912.503 | 705.007 | 42.423 |  | 129167.803 | 52885.185 | 1103.207 |  | 121711.071 | 45353.442 | 1051.718 |  | 12369.235 | 8236.75 | 93.912
1-8月份出厂物料
物料名称 | 年初结存 |  |  |  | 产出或外购 |  |  |  | 出厂 |  |  |  | 结存
| 干量（t） | 铜量（t） | 银量（kg） | 金量（kg） | 干量（t） | 铜量（t） | 银量（kg） | 金量（kg） | 干量（t） | 铜量（t） | 银量（kg） | 金量（kg） | 干量（t） | 铜量（t） | 银量（kg） | 金量（kg）
阴极铜 | 416.19 | 416.1792 | 2.16 | 0 | 125436.0177 | 125433.1849 | 820.393 |  | 122670.5515 | 122667.7714 | 804.237 |  | 3181.6562 | 3181.5927 | 18.316 | 0
阳极泥 | 64.249 | 11.852 | 4910.507 | 118.583 | 666.158 | 108.94 | 47044.962 | 1021.253 | 307.506555 | 51.221 | 22917.304 | 448.696 | 422.9 | 69.571 | 29038.165 | 691.14
铁精矿 | 16642.032 | 45.985 | 11.391 | 0 | 76445.254 | 319.703 | 210.248 |  | 69623.501 | 271.833 | 126.141 |  | 23463.785 | 93.855 | 95.498 | 0
尾矿 | 73928.842 | 192.959 | 48.555 | 0 | 165784.907 | 369.194 | 395.091 |  | 223973.251 | 524.376 | 381.943 |  | 15740.498 | 37.777 | 61.703 | 0
铜渣 | 0 | 0 | 0 | 0 | [8 empty] | 0 | 0 | 0 | 0
硫酸铜 | 0 | 0 | 0 | 0 | [8 empty] | 0 | 0 | 0 | 0
合计 |  | 666.975 | 4972.613 | 118.583 |  | 126231.022 | 48470.694 | 1021.253 |  | 123515.2014 | 24229.625 | 448.696 |  | 3382.796 | 29213.682 | 691.14
1-8月危废物料
物料名称 | 年初结存 |  |  |  | 产出或外购 |  |  |  | 出厂 |  |  |  | 结存
| 干量（t） | 铜量（t） | 银量（kg） | 金量（kg） | 干量（t） | 铜量（t） | 银量（kg） | 金量（kg） | 干量（t） | 铜量（t） | 银量（kg） | 金量（kg） | 干量（t） | 铜量（t） | 银量（kg） | 金量（kg）
白烟尘 | 1247.87 | 69.384 | 115.252 | 0.613 | 1171.94 | 84.483 | 68.383 | 0.71 | 109.08 | 4.547 | 10.593 | 0.03 | 2310.73 | 149.32 | 173.042 | 1.293
铅滤饼 | 67.681 | 3.114 | 6.388 | 0.013 | 87.127 | 7.649 | 40.869 | 0.2 | 105.952 | 8.284 | 38.438 | 0.117 | 48.856 | 2.479 | 8.819 | 0.096
砷滤饼 | 704.94 | 12.897 | 4.691 | 0.298 | 1258.322 | 18.896 | 4.04 | 0.104 |  |  |  |  | 1963.262 | 31.793 | 8.731 | 0.402
合计 |  | 85.395 | 126.331 | 0.924 |  | 111.028 | 113.292 | 1.014 |  | 12.831 | 49.031 | 0.147 |  | 183.592 | 190.592 | 1.791
|  |  | 名 称 |  |  | 铜(t) |  | 银（Kg） |  | Au（Kg）
|  |  | 生产数据 |  | 2019年库存 | 27974.5392 |  | 14307.797 |  | 334.483
[5 empty] | 2020年进厂 | 129167.803 |  | 52885.185 |  | 1103.207
[5 empty] | 2020年出厂 | 123528.0324 |  | 24278.656 |  | 448.843
[5 empty] | 2020年7月库存 | 28475.7565 |  | 51238.072 |  | 1117.459
[5 empty] | 盈亏 | -5138.5533 |  | 8323.746 |  | 128.612
|  |  | 平衡率 |  | 平衡率子项 | 152003.7889 |  | 75516.728 |  | 1566.302
[5 empty] | 平衡率母项 | 157142.3422 |  | 67192.982 |  | 1437.69
[5 empty] | 平衡率（%） | 96.73 |  | 112.39 |  | 108.95
|  |  | 计算公式说明 |  |  | 平衡率%=（本月出库+本月结存）÷（上月结存+本月进厂）×100
|  |  | 回收率 |  | 2020年月初结存 | 22309.666 |  | 8503.846 |  | 172.553
[5 empty] | 2020年7月中间结存 | 16916.168 |  | 7632.269 |  | 188.031
[5 empty] | 回收率子项 | 125433.1849 |  | 47044.962 |  | 1021.253
[5 empty] | 回收率率母项 | 126995.629 |  | 46225.019 |  | 1036.24
[5 empty] | 回收率（%） | 98.77 |  | 101.77 |  | 98.55
|  |  | 盈亏 |  |  | -1562.4441 |  | 819.943 |  | -14.987
|  |  | 其中： |  | 不可回收项损失 | 799.925 |  | 1539.024 |  | 1.014
[5 empty] | 无名损失 | -762.5191 |  | 2358.967 |  | -13.973
[5 empty] | 与平衡率相比 | -4376.0342 |  | 5964.779 |  | 142.585

## 2019-20年
2019年外购物料
日期 | 物料名称 | 年初结存 |  |  |  | 进厂 |  |  |  | 消耗 |  |  |  | 结存
|  | 干量（t） | 铜量（t） | 银量（kg） | 金量（kg） | 干量（t） | 铜量（t） | 银量（kg） | 金量（kg） | 干量（t） | 铜量（t） | 银量（kg） | 金量（kg） | 干量（t） | 铜量（t） | 银量（kg） | 金量（kg）
2019年 | 铜精矿 | 0 | 0 | 0 | 0 | 466215.893 | 116861.942 | 40990.907 | 914.554 | 447894.646 | 112094.565 | 40334.736 | 872.265 | 18321.247 | 4767.377 | 656.171 | 42.289
| 外购冰铜 | 0 | 0 | 0 | 0 | 499.575 | 327.925 | 83.058 | 0.226 | 307.017 | 210.19 | 51.92 | 0.109 | 192.558 | 117.735 | 31.138 | 0.117
| 外购粗铜 | 0 | 0 | 0 | 0 | 298.12 | 296.45 | 11.13 | 1.23 | 298.12 | 296.45 | 11.13 | 1.23 | 0 | 0 | 0 | 0
| 外购阳极铜 | 0 | 0 | 0 | 0 | 1497.4 | 1489.465 | 14.07 | 10.175 | 1497.4 | 1489.465 | 14.07 | 10.175 | 0 | 0 | 0 | 0
| 外购熔炼渣 | 0 | 0 | 0 | 0 | 568.721 | 32.011 | 15.355 | 0.276 | 568.721 | 32.011 | 15.355 | 0.276 | 0 | 0 | 0 | 0
| 铜 渣 | 0 | 0 | 0 | 0 | 326.425 | 159.512 | 167.768 | 0.017 | 287.621 | 137.371 | 150.07 | 0 | 38.804 | 22.141 | 17.698 | 0.017
| 外购硫酸铜 | 0 | 0 | 0 | 0 | 600.02 | 150.01 | 0 | 0 | 579.02 | 144.76 | 0 | 0 | 21 | 5.25 | 0 | 0
| 小计 |  | 0 | 0 | 0 |  | 119317.315 | 41282.288 | 926.478 |  | 114404.812 | 40577.281 | 884.055 |  | 4912.503 | 705.007 | 42.423
2019年出厂物料
年份 | 物料名称 | 年初结存 |  |  |  | 产出或外购 |  |  |  | 出厂 |  |  |  | 结存
|  | 干量（t） | 铜量（t） | 银量（kg） | 金量（kg） | 干量（t） | 铜量（t） | 银量（kg） | 金量（kg） | 干量（t） | 铜量（t） | 银量（kg） | 金量（kg） | 干量（t） | 铜量（t） | 银量（kg） | 金量（kg）
2019年 | 阴极铜 | 0 | 0 | 0 | 0 | 90325.7217 | 90323.4166 | 678.472 | 0 | 89909.532 | 89907.2374 | 676.312 | 0 | 416.1897 | 416.1792 | 2.16 | 0
| 阳极泥 | 0 | 0 | 0 | 0 | 448.506 | 73.896 | 30335.554 | 684.742 | 384.256913 | 62.044 | 25425.047 | 566.159 | 64.2491 | 11.852 | 4910.507 | 118.583
| 铁精矿 | 0 | 0 | 0 | 0 | 63563.396 | 237.86 | 30.492 | 0.924 | 46921.364 | 191.875 | 19.101 | 0.924 | 16642.032 | 45.985 | 11.391 | 0
| 尾矿 | 0 | 0 | 0 | 0 | 187590.124 | 471.294 | 132.585 | 1.629 | 113661.282 | 278.335 | 84.03 | 1.629 | 73928.842 | 192.959 | 48.555 | 0
| 铜渣 | 0 | 0 | 0 | 0 | 287.621 | 137.371 | 150.07 | 0 | 287.621 | 137.371 | 150.07 | 0 | 0 | 0 | 0 | 0
| 硫酸铜 | 0 | 0 |  |  | 286.24 | 71.56 |  |  | 286.24 | 71.56 |  |  | 0 | 0 | 0 | 0
| 合计 |  | 0 | 0 | 0 |  | 91315.3976 | 31327.173 | 687.295 |  | 90648.4224 | 26354.56 | 568.712 |  | 666.9752 | 4972.613 | 118.583
2019年危废物料
物料名称 | 年初结存 |  |  |  | 产出或外购 |  |  |  | 出厂 |  |  |  | 结存
| 干量（t） | 铜量（t） | 银量（kg） | 金量（kg） | 干量（t） | 铜量（t） | 银量（kg） | 金量（kg） | 干量（t） | 铜量（t） | 银量（kg） | 金量（kg） | 干量（t） | 铜量（t） | 银量（kg） | 金量（kg）
白烟尘 | 0 | 0 | 0 | 0 | 1247.87 | 69.384 | 115.252 | 0.613 |  |  |  |  | 1247.87 | 69.384 | 115.252 | 0.613
铅滤饼 | 0 | 0 | 0 | 0 | 67.681 | 3.114 | 6.388 | 0.013 |  |  |  |  | 67.681 | 3.114 | 6.388 | 0.013
砷滤饼 | 0 | 0 | 0 | 0 | 704.94 | 12.897 | 4.691 | 0.298 |  |  |  |  | 704.94 | 12.897 | 4.691 | 0.298
合计 |  | 0 | 0 | 0 |  | 85.395 | 126.331 | 0.924 |  | 0 | 0 | 0 |  | 85.395 | 126.331 | 0.924
| 名 称 |  | 铜(t) |  | 银（Kg） |  | Au（Kg）
| 生产数据 | 2018年库存 | 0 |  | 0 |  | 0
|  | 2019年进厂 | 119317.315 |  | 41282.288 |  | 926.478
|  | 2020年进厂 | 129167.803 |  | 52885.185 |  | 1103.207
|  | 2019年出厂 | 90648.4224 |  | 26354.56 |  | 568.712
|  | 2020年出厂 | 123528.0324 |  | 24278.656 |  | 448.843
|  | 2020年7月库存 | 28475.7565 |  | 51238.072 |  | 1117.459
|  | 盈亏 | -5832.9067 |  | 7703.815 |  | 105.329
| 平衡率 | 平衡率子项 | 242652.2113 |  | 101871.288 |  | 2135.014
|  | 平衡率母项 | 248485.118 |  | 94167.473 |  | 2029.685
|  | 平衡率（%） | 97.65 |  | 108.18 |  | 105.19
计算公式说明
| 2019年月初中间物料结存 |  | 0 |  | 0 |  | 0
| 2019年12月中间物料结存 |  | 22309.666 |  | 8503.846 |  | 172.553
| 5月份中间物料结存 |  | 16916.168 |  | 7632.269 |  | 188.031
| 回收率 | 2019年回收率子项 | 90323.4166 |  | 30335.554 |  | 684.742
|  | 2020年回收率子项 | 125433.1849 |  | 47044.962 |  | 1021.253
|  | 2019回收率率母项 | 91812.319 |  | 31923.365 |  | 711.502
|  | 2020回收率率母项 | 126995.629 |  | 46225.019 |  | 1036.24
|  | 回收率（%） | 98.61 |  | 99.02 |  | 97.61
| 盈亏 |  | -3051.3465 |  | -767.868 |  | -41.747
| 其中： | 2019不可回收项损失 | 794.549 |  | 967.88 |  | 3.477
|  | 2020不可回收项损失 | 799.925 |  | 1539.024 |  | 1.014
|  | 无名损失 | -1456.8725 |  | 1739.036 |  | -37.256
|  | 与平衡率相比 | -4376.0342 |  | 5964.779 |  | 142.585

## 产量汇总
南国铜业2020年1-8月产量、处理量汇总
[12 empty] | 单位： | 吨
物料名称 | 1月份 | 2月份 | 3月份 | 4月份 | 5月份 | 6月份 | 7月份 | 8月份 | 9月份 | 10月份 | 11月份 | 12月份 | 全年累计
铜精矿处理量（湿重） | 0 | 29883.8 | 87829.24 | 104239.07 | 102482.38 | 92322.88 | 105477.94 | 106217.2 |  |  |  |  | 628452.51
铜精矿处理量（干重） | 0 | 27712.044 | 80385.125 | 95199.675 | 94773.838 | 85341.558 | 97469.612 | 98023.043 |  |  |  |  | 578904.895
阳极铜 | 1491.575 | 9545.72 | 23293.5 | 28037.52 | 26621.68 | 24320.8 | 27761.27 | 28537 |  |  |  |  | 169609.065
阴极铜 | 12827.3057 | 3677.2316 | 14933.5895 | 23373.876 | 23742.866 | 23508.418 | 23372.7314 | 23417.4736 |  |  |  |  | 148853.4918
阳极泥（湿重） | 87.604 | 24.86 | 89.93 | 157.58 | 205.44 | 175.64 | 172.04 | 170.18 |  |  |  |  | 1083.274
阳极泥（干重） | 87.751 | 17.173 | 62.761 | 108.323 | 142.443 | 121.981 | 125.726 | 124.729 |  |  |  |  | 790.887
硫酸 | 0 | 26993.43 | 77192.13 | 94917.92 | 94482.43 | 88443.56 | 99252.07 | 100684.01 |  |  |  |  | 581965.55
熔炼渣处理量（干重） | 9063.78 | 0 | 45709.435 | 36978.565 | 47315 | 74861 | 58084.58 | 59054.16 |  |  |  |  | 331066.52
渣精矿（湿重） | 874 | 0 | 3894.52 | 1972.52 | 2643.1 | 5136.56 | 3837.94 | 3524.19 |  |  |  |  | 21882.83
铁精矿（湿重） | 333 | 0 | 11622.8 | 13289.5 | 14342.18 | 24862.14 | 11366.48 | 20045.28 |  |  |  |  | 95861.38
尾矿（湿重） | 1927.4 | -9061.32 | 29049.5 | 30200.02 | 35210.46 | 52057.14 | 47597.42 | 40273.198 |  |  |  |  | 227253.818
石膏（湿重） | 824.52 | 610.5 | 1502.06 | 1858.62 | 1314.98 | 1504.75 | 916.57 | 353.24 |  |  |  |  | 8885.24
硫酸钠（湿重） | 0 | 0 | 36.46 | 146.15 | 187.26 | 29.52 | 11.84 | 52.22 |  |  |  |  | 463.45
液氧 | 0 | 0 | 0 | 159.68 | 496.36 | 490.24 | 266.46 | 557.72 |  |  |  |  | 1970.46
余热发电量（万kwh） | 0 | 20.9377 | 0 | 88.068 | 165.6429 | 142.4996 | 195.9646 | 231.2289 |  |  |  |  | 844.3417

## 回收率（熔炼） (2)
2020年8月份 熔炼厂 回收率报表
品名 | 前期结存（1） | [6 empty] | 本期收入（2） | [6 empty] | 本期结存（3） | [6 empty] | 本期使用（4）
| 干量 | Cu |  | Ag |  | Au |  | 干量(t) | Cu |  | Ag |  | Au |  | 干量(t) | Cu |  | Ag |  | Au |  | 干量(t) | Cu | Ag | Au
|  | ％ | 含量(t) | g/t | 含量(Kg) | g/t | 含量(Kg) |  | ％ | 含量(t) | g/t | 含量(Kg) | g/t | 含量(Kg) |  | ％ | 含量(t) | g/t | 含量(Kg) | g/t | 含量(Kg) |  | 含量(t) | 含量(Kg) | 含量(Kg)
铜精矿 | 49497.619 | 24.44 | 12097.218 | 80.72 | 3995.674 | 1.8 | 89.101 | 77156.528 | 25.72 | 19841.681 | 118.3 | 9127.248 | 2.37 | 182.548 | 28631.104 | 25.64 | 7340.159 | 130.08 | 3724.354 | 1.82 | 52.01 | 98023.043 | 24598.74 | 9398.568 | 219.639
外购冰铜 | 187.616 | 60.4 | 113.314 | 140.73 | 26.404 | 0.46 | 0.086 | 0 |  | 0 |  | 0 |  | 0 | 187.616 | 60.4 | 113.314 | 140.73 | 26.404 | 0.46 | 0.086 | 0 | 0 | 0 | 0
外购铜米 | 293.75 | 97.8 | 287.288 |  | 0 |  | 0 | 334.94 | 96.56 | 323.418 | 0 | 0 | 0 | 0 | 114.64 | 96.56 | 110.696 |  | 0 |  | 0 | 514.05 | 500.01 | 0 | 0
碱洗铜渣（南丹） | 0 |  | 0 |  | 0 |  | 0 | 14.016 | 37.4 | 5.242 | 0 | 0 | 0 | 0 | 14.016 | 37.4 | 5.242 | 0 | 0 | 0 | 0 | 0 | 0 | 0 | 0
电铜排（南丹） | 0 |  | 0 |  | 0 |  | 0 | 7.14 | 99.62 | 7.113 | 0 | 0 | 0 | 0 | 7.14 | 99.62 | 7.113 | 0 | 0 | 0 | 0 | 0 | 0 | 0 | 0
废旧电缆 | 0 |  | 0 |  | 0 |  | 0 | 0 |  | 0 | 0 | 0 | 0 | 0 | 0 |  | 0 |  | 0 |  |  | 0 | 0 | 0 | 0
渣精矿 | 1559.97 | 24.55 | 382.973 | 42.05 | 65.597 | 0.24 | 0.374 | 2451.282 | 26.67 | 653.781 | 34.87 | 85.488 | 0.34 | 0.827 | 2024 | 26.67 | 539.801 | 34.88 | 70.597 | 0.34 | 0.688 | 1987.252 | 496.953 | 80.488 | 0.513
残极板 | 11.82 | 99.54 | 11.766 | 332.49 | 3.93 | 7.53 | 0.089 | 3656.48 | 99.47 | 3637.195 | 366.29 | 1339.35 | 8.63 | 31.544 | 59.42 | 99.47 | 59.105 | 371.98 | 22.103 | 8.67 | 0.515 | 3608.88 | 3589.856 | 1321.177 | 31.118
铜屑 | 2.74 | 100 | 2.74 |  | 0 |  | 0 | 13.8 | 100 | 13.8 |  |  |  |  | 0 |  | 0 |  | 0 |  | 0 | 16.54 | 16.54 | 0 | 0
旋流电积铜 | 0 |  | 0 |  | 0 |  | 0 | 26.74 | 99.96 | 26.73 | 6.1 | 0.163 |  | 0 | 10.54 |  | 10.537 |  | 0.059 |  | 0 | 16.2 | 16.193 | 0.104 | 0
废阴极铜 | 0 |  | 0 |  | 0 |  | 0 | 35.22 | 100 | 35.22 | 5.51 | 0.194 |  | 0 | 0 |  | 0 |  | 0 |  | 0 | 35.22 | 35.22 | 0.194 | 0
中和渣 | 1957.298 | 0.03 | 0.587 | 0 | 0 | 0 | 0 | 641.514 | 0.13 | 0.86 | 0 |  | 0 |  | 1874.842 | 0.05 | 0.937 | 0 | 0 | 0 | 0 | 723.97 | 0.51 | 0 | 0
污泥渣 | 0 |  | 0 |  | 0 |  | 0 | 19.428 | 0.1 | 0.02 | 0 |  | 0 |  | 0 |  | 0 |  | 0 |  | 0 | 19.428 | 0.02 | 0 | 0
冰铜（侧吹） | 414.32 | 73.62 | 305.022 | 241.58 | 100.091 | 4.33 | 1.794 | [7 empty] | 447.48 | 74.25 | 332.254 | 275.05 | 123.079 | 6.8 | 3.043 | -33.16 | -27.232 | -22.988 | -1.249
熔炼渣（侧吹） | 206.91 | 1.92 | 3.973 | 3.53 | 0.73 | 0.01 | 0.002 | [7 empty] | 181.83 | 1.77 | 3.218 | 1.98 | 0.36 | 0.04 | 0.007 | 25.08 | 0.755 | 0.37 | -0.005
熔炼烟尘 | 200 | 24.15 | 48.3 | 121.5 | 24.3 | 1.45 | 0.29 | [7 empty] | 239.5 | 12.66 | 30.321 | 121.8 | 29.171 | 1.28 | 0.307 | -39.5 | 17.979 | -4.871 | -0.017
粗铜（顶吹） | 515.16 | 99.01 | 510.06 | 302.68 | 155.929 | 10.96 | 5.646 | [7 empty] | 303.55 | 98.89 | 300.181 | 410.13 | 124.495 | 8.73 | 2.65 | 211.61 | 209.879 | 31.434 | 2.996
吹炼渣（顶吹） | 139.65 | 29.42 | 41.085 | 12.88 | 1.799 | 0.1 | 0.014 | [7 empty] | 143.22 | 31.93 | 45.73 | 8.93 | 1.279 | 0.15 | 0.021 | -3.57 | -4.645 | 0.52 | -0.007
吹炼渣 | 350 | 29.42 | 102.97 | 12.88 | 4.508 | 0.1 | 0.035 | [7 empty] | 312 | 31.93 | 99.622 | 8.93 | 2.786 | 0.15 | 0.047 | 38 | 3.348 | 1.722 | -0.012
吹炼烟尘 | 214 | 24.15 | 51.681 | 121.5 | 26.001 | 1.45 | 0.31 | [7 empty] | 60.5 | 12.66 | 7.659 | 121.8 | 7.369 | 1.27 | 0.077 | 153.5 | 44.022 | 18.632 | 0.233
阳极铜（炉存） | 350 | 99.54 | 348.39 | 332.45 | 116.358 | 7.5 | 2.625 | [7 empty] | 223 | 99.47 | 221.818 | 371.98 | 82.952 | 8.67 | 1.933 | 127 | 126.572 | 33.406 | 0.692
冷铜 | 58.97 | 99.54 | 58.699 | 332.46 | 19.605 | 7.5 | 0.442 | [7 empty] | 12.5 | 99.47 | 12.434 | 372 | 4.65 | 8.64 | 0.108 | 46.47 | 46.265 | 14.955 | 0.334
铜模 | 79.8 |  | 79.433 |  | 26.53 |  | 0.599 | [7 empty] | 91.2 |  | 90.717 |  | 33.925 |  | 0.791 | -11.4 | -11.284 | -7.395 | -0.192
精炼渣 | 881.7 | 40.32 | 355.512 | 91.86 | 80.99 | 1.68 | 1.478 | [7 empty] | 667.24 | 43.1 | 287.593 | 98.04 | 65.413 | 1.64 | 1.095 | 214.46 | 67.919 | 15.577 | 0.383
氧化渣 | 2.75 |  | 1.109 |  | 0.253 |  | 0.005 | [7 empty] | 0 |  | 0 |  | 0 |  | 0 | 2.75 | 1.109 | 0.253 | 0.005
精炼烟尘 | 0 |  | 0 |  | 0 |  | 0 | [7 empty] | 0 |  | 0 |  | 0 |  | 0 | 0 | 0 | 0 | 0
硫化铜渣 | 0 |  | 0 |  | 0 |  | 0 | [7 empty] | 0 |  | 0 |  | 0 |  | 0 | 0 | 0 | 0 | 0
熔炼渣 | 148.32 | 1.89 | 2.803 | 6.1 | 0.905 | 0.05 | 0.007 | 61540.36 | 1.77 | 1089.264 | 1.98 | 121.85 | 0.04 | 2.462 | 148.32 | 1.89 | 2.803 | 6.1 | 0.905 | 0.05 | 0.007 | 61540.36 | 1089.264 | 121.85 | 2.462
阳极铜 | 1430 | 99.54 | 1423.422 | 332.45 | 475.404 | 7.5 | 10.725 | 28537 | 99.47 | 28385.754 | 371.98 | 10615.193 | 8.67 | 247.416 | 487.6 | 99.47 | 485.016 | 371.979 | 181.377 | 8.67 | 4.227 | 29479.4 | 29324.16 | 10909.22 | 253.914
白烟尘 | 2310.73 | 6.46 | 149.32 | 74.89 | 173.042 | 0.56 | 1.293 | 334.68 | 3.2 | 10.71 | 69.48 | 23.254 | 0.49 | 0.164 | 2620.55 | 6.06 | 158.693 | 74.25 | 194.569 | 0.55 | 1.445 | 24.86 | 1.337 | 1.727 | 0.012
铅滤饼 | 48.856 | 5.07 | 2.479 | 180.51 | 8.819 | 1.96 | 0.096 | 174.104 | 9.6 | 16.714 | 211.9 | 36.893 | 0.76 | 0.132 | 167.391 | 8.28 | 13.858 | 202.74 | 33.937 | 1.11 | 0.186 | 55.569 | 5.335 | 11.775 | 0.042
砷滤饼 | 1963.262 | 1.62 | 31.793 | 4.45 | 8.731 | 0.2 | 0.402 | 183.095 | 1.16 | 2.124 | 3.65 | 0.668 | 0.03 | 0.005 | 2146.357 | 1.58 | 33.917 | 4.38 | 9.399 | 0.19 | 0.407 | 0 | 0 | 0 | 0
合 计 |  |  | 183.592 | 259.85 | 190.592 | 2.72 | 1.791 |  |  | 29.548 |  | 60.815 |  | 0.301 |  |  | 206.468 |  | 237.905 |  | 2.038 |  | 6.672 | 13.502 | 0.054
铜回收率（%）= |  | 子项 | 子项 |  | #REF! |  |  | #REF! |  | 银回收率（%）= |  | 子项 | #REF! |  |  | #REF! |  | 金回收率（%）= |  | 子项 | #REF! |  |  | #REF!
|  | 母项 | 母项 |  | #REF! | [6 empty] | 母项 | #REF! | [6 empty] | 母项 | #REF!
计算公式说明： | 铜、银、金回收率%=本期产出阳极铜÷（本期使用原料+前期中间结存-本期中间结存-本期产出熔炼渣）×100
制 表：李奕龙 审 核：潘小龙
[5 empty] | 上月Cu指标 |  |  | 99.08 | 本月指标应﹤ |  |  | 上月Ag指标 |  | 98.63 | 本月指标应﹤ |  |  | 上月Au指标 |  | 97.59 |  | 本月指标应﹤
[8 empty] | 损失铜金属 |  | 损失银金属 |  | 损失金金属 |  |  | 上月中间结存 |  | 本月中间结存 |  | 上月总金属 | 本月总金属
[7 empty] | 本月损失 | #REF! |  | #REF! |  | #REF! |  | 铜 | #REF! |  | #REF! |  | #REF! | #REF!
[7 empty] | 上月损失 | -255.192 |  | -128.658 |  | -5.132 |  | 银 | #REF! |  | #REF! |  | #REF! | #REF!
[14 empty] | 金 | #REF! |  | #REF! |  | #REF! | #REF!
[15 empty] | 核对数 |  | 核对数 |  | 核对 | 核对
[14 empty] | 铜 | 1906.234 |  | 1431.547 |  | 16414.114 | 10312.738
[14 empty] | 银 | 557.094 |  | 475.479 |  | 5315.6 | 4739.183
[14 empty] | 金 | 13.24 |  | 10.079 |  | 115.413 | 69.65
[14 empty] | 铜 | #REF! |  | #REF! |  | #REF! | #REF!
[14 empty] | 银 | #REF! |  | #REF! |  | #REF! | #REF!
[14 empty] | 金 | #REF! |  | #REF! |  | #REF! | #REF!
Note on I32: NT: 按综合厂上报数据产量53890吨