## 固体样
2020年2月份固体综合样
样品编号 | 样品名称 | 生产日期 | 检测项目（%）
|  |  | Cu | Ag(g/t) | Au(g/t) | Fe | Cd | H2O | Zn | Pb | Bi | CaO | Sb | As | S | V | SO3 | Al2O3
RL0217103 | 白冰铜 | 2020-02-17 | 74.25 | 118.4 | 4.36
RL0224101 | 白冰铜 | 2020-02-24 |  | 289.7 | 6.08
| 平均值 |  | 74.25 | 204.05 | 5.22
RL0217104 | 熔炼渣 | 2020-02-17 | 2.08 | 1.8 | 未检出
RL0224102 | 熔炼渣 | 2020-02-24 | 1.56 | 2.9 | 未检出
| 平均值 |  | 1.82 | 2.35
RL0217105 | 吹炼渣 | 2020-02-17 | 38.07 | 9.5 | 未检出
RL0224097 | 吹炼渣 | 2020-02-24 |  | 20 | 0.12
| 平均值 |  | 38.07 | 14.75 | 0.12
CK0224003 | 污泥渣1 | 2020-02-24 | 0.11 | 1.3 | 0.78
CK0224004 | 污泥渣2 | 2020-02-24 | 0.11 | 2 | 0.21
CK0224005 | 污泥渣3 | 2020-02-24 | 0.099 | 1.3 | 未检出
| 平均值 |  | 0.1063333 | 1.533333 | 0.495
CK0224006 | 氧化渣1 | 2020-02-24 |  |  | 未检出
CK0224007 | 氧化渣2 | 2020-02-24 | 61.11 | 70.5 | 0.12
CK0224008 | 氧化渣3 | 2020-02-24 | 65.21 | 67.4 | 未检出
| 平均值 |  | 63.16 | 68.95 | 0.12
CK0224009 | 混合烟灰1 | 2020-02-24 | 24.86 | 114.1 | 0.87
CK0224010 | 混合烟灰2 | 2020-02-24 | 23.66 | 103.9 | 0.42
CK0224011 | 混合烟灰3 | 2020-02-24 | 19.41 | 78.6 | 1.16
| 平均值 |  | 22.64333 | 98.86667 | 0.8166667
| 制酸硫化砷渣综合样 | 2020-02-24 | 1.55 | 5.6 | 未检出
| 平均值 |  | 1.55 | 5.6
RL0224113 | 白烟尘 | 2020-02-24 | 5.36 | 114.8 | 0.38
RL0224133 | 阳极炉布袋烟尘1# | 2020-02-24 |  | 489.2 | 1.98
RL0215048 | 净化压滤铅渣 | 2020-02-15 | 11.18 | 369.7 | 1.63