## Sheet1
物料分类 | 物料编码 | 物料名称 | 上期结存--干量t | 上期结存--Cu含量% | 上期结存--Ag含量g/t | 上期结存--Au含量g/t | 本期收入/支出--干量t | 本期收入/支出--Cu含量% | 本期收入/支出--Ag含量g/t | 本期收入/支出--Au含量g/t | 本期结存--干量t | 本期结存干量--盘点方法 | 本期结存--Cu含量% | 本期结存--Ag含量g/t | 本期结存--Au含量g/t | 本期结存--Cu含量%--盘点方法 | 本期结存--Ag含量g/t--盘点方法 | 本期结存--Au含量g/t--盘点方法 | cu | ag | au
原料 | 101 | 铜精矿 | 49497.619 | 24.444398 | 80.72457 | 1.800107 | 77156.528 | 25.71614 | 118.295214 | 2.365944 | 28631.104 | 直观估计或卷尺 | 25.63701 | 130.080698 | 1.816556 | Cu元素含量误差(无) | Ag元素含量误差(无) | Au元素含量误差(无) | 24600.92 | 9398.568 | 219.639
原料 | 102 | 外购冰铜 | 187.616 | 60.396768 | 140.734266 | 0.458383 | 0 |  |  |  | 187.616 | 走帐 | 60.396768 | 140.734266 | 0.458383 | Cu元素含量误差(无) | Ag元素含量误差(无) | Au元素含量误差(无) | 0 | 0 | 0
原料 | 103 | 外购铜米 | 293.75 | 97.80017 |  |  | 334.94 | 96.56 | 0 | 0 | 114.64 | 走帐 | 96.559665 |  |  | Cu元素含量误差(无) | Ag元素含量误差(无) | Au元素含量误差(无) | 500.0101 | 0 | 0
原料 | 104 | 碱洗铜渣（南丹） | 0 |  |  |  | 14.016 | 37.4 | 0 | 0 | 14.016 | 走帐 | 37.4 | 0 | 0 | Cu元素含量误差(无) | Ag元素含量误差(无) | Au元素含量误差(无) | 0 | 0 | 0
原料 | 105 | 电铜排（南丹） | 0 |  |  |  | 7.14 | 99.62 | 0 | 0 | 7.14 | 走帐 | 99.62 | 0 | 0 | Cu元素含量误差(无) | Ag元素含量误差(无) | Au元素含量误差(无) | 0 | 0 | 0
原料 | 106 | 废旧电缆 | 0 | 24.550023 | 42.050168 | 0.239748 | 0 |  | 0 | 0 | 0 | 直观估计或卷尺 |  |  |  | Cu元素含量误差(无) | Ag元素含量误差(无) | Au元素含量误差(无) | 0 | 0 | 0
原料 | 107 | 渣精矿 | 1559.97 | 99.543147 | 332.48731 | 7.529611 | 2451.282 | 26.670983 | 34.874812 | 0.337374 | 2024 | 直观估计或卷尺 | 26.67001 | 34.879941 | 0.339921 | Cu元素含量误差(无) | Ag元素含量误差(无) | Au元素含量误差(无) | 1666.823 | 533.5612 | 11.88497
原料 | 108 | 残极板 | 11.82 | 100 |  |  | 3656.48 | 99.47258 | 366.294907 | 8.626876 | 59.42 | 直观估计或卷尺 | 99.469875 | 371.979132 | 8.667115 | Cu元素含量误差(无) | Ag元素含量误差(无) | Au元素含量误差(无) | 3589.91 | 1317.247 | 31.029
原料 | 109 | 铜屑 | 2.74 |  |  |  | 13.8 | 100 |  |  | 0 | 称重 |  |  |  | Cu元素含量误差(无) | Ag元素含量误差(无) | Au元素含量误差(无) | 13.8 | 0 | 0
原料 | 110 | 旋流电积铜 | 0 |  |  |  | 26.74 | 99.962603 | 6.095737 |  | 10.54 | 走帐 |  |  |  | Cu元素含量误差(无) | Ag元素含量误差(无) | Au元素含量误差(无) | 26.73 | 0.163 | 0
原料 | 111 | 废阴极铜 | 0 | 0.02999 | 0 | 0 | 35.22 | 100 | 5.508234 |  | 0 | 走帐 |  |  |  | Cu元素含量误差(无) | Ag元素含量误差(无) | Au元素含量误差(无) | 35.22 | 0.194 | 0
原料 | 112 | 中和渣 | 1957.298 |  |  |  | 641.514 | 0.134058 | 0 | 0 | 1874.842 | 直观估计或卷尺 | 0.049978 | 0 | 0 | Cu元素含量误差(无) | Ag元素含量误差(无) | Au元素含量误差(无) | -0.07700769664 | 0 | 0
原料 | 113 | 污泥渣 | 0 |  |  |  | 19.428 | 0.102944 | 0 | 0 | 0 | 直观估计或卷尺 |  |  |  | Cu元素含量误差(无) | Ag元素含量误差(无) | Au元素含量误差(无) | 0.01999996032 | 0 | 0
中间物料 | 116 | 冰铜（侧吹） | 414.32 | 73.619907 | 241.578973 | 4.329986 |  |  |  |  | 447.48 | 直观估计或卷尺 | 74.250022 | 275.049164 | 6.800304 | Cu元素含量误差(无) | Ag元素含量误差(无) | Au元素含量误差(无) | -27.232 | -22.988 | -1.249
中间物料 | 117 | 熔炼渣（侧吹） | 206.91 | 1.920159 | 3.528104 | 0.009666 |  |  |  |  | 181.83 | 直观估计或卷尺 | 1.769785 | 1.979871 | 0.038497 | Cu元素含量误差(无) | Ag元素含量误差(无) | Au元素含量误差(无) | 0.7550009214 | 0.3700001 | -0.00499991745
中间物料 | 118 | 熔炼烟尘 | 200 | 24.15 | 121.5 | 1.45 |  |  |  |  | 239.5 | 直观估计或卷尺 | 12.660125 | 121.799582 | 1.281837 | Cu元素含量误差(无) | Ag元素含量误差(无) | Au元素含量误差(无) | 17.979 | -4.870999889 | -0.0169999615
中间物料 | 119 | 粗铜（顶吹） | 515.16 | 99.010016 | 302.680721 | 10.959702 |  |  |  |  | 303.55 | 直观估计或卷尺 | 98.890133 | 410.130127 | 8.730028 | Cu元素含量误差(无) | Ag元素含量误差(无) | Au元素含量误差(无) | 209.879 | 31.434 | 2.996
中间物料 | 120 | 吹炼渣（顶吹） | 139.65 | 29.419979 | 12.882206 | 0.100251 |  |  |  |  | 143.22 | 直观估计或卷尺 | 31.929898 | 8.930317 | 0.146628 | Cu元素含量误差(无) | Ag元素含量误差(无) | Au元素含量误差(无) | -4.644999 | 0.5200001 | -0.00700001001
中间物料 | 121 | 吹炼渣 | 350 | 29.42 | 12.88 | 0.1 |  |  |  |  | 312 | 液位测量 | 31.930128 | 8.929487 | 0.150641 | Cu元素含量误差(无) | Ag元素含量误差(无) | Au元素含量误差(无) | 3.34800064 | 1.722000056 | -0.011999992
中间物料 | 122 | 吹炼烟尘 | 214 | 24.15 | 121.5 | 1.448598 |  |  |  |  | 60.5 | 称重 | 12.659504 | 121.801653 | 1.272727 | Cu元素含量误差(无) | Ag元素含量误差(无) | Au元素含量误差(无) | 44.02200008 | 18.632 | 0.2329999885
中间物料 | 123 | 阳极铜（炉存） | 350 | 99.54 | 332.451429 | 7.5 |  |  |  |  | 223 | 称重 | 99.469955 | 371.982063 | 8.668161 | Cu元素含量误差(无) | Ag元素含量误差(无) | Au元素含量误差(无) | 126.572 | 33.406 | 0.692000097
中间物料 | 124 | 冷铜 | 58.97 | 99.540444 | 332.457182 | 7.495337 |  |  |  |  | 12.5 | 称重 | 99.472 | 372 | 8.64 | Cu元素含量误差(无) | Ag元素含量误差(无) | Au元素含量误差(无) | 46.265 | 14.955 | 0.334
中间物料 | 125 | 铜模 | 79.8 | [7 empty] | 91.2 | 称重 |  |  |  | Cu元素含量误差(无) | Ag元素含量误差(无) | Au元素含量误差(无) | 0 | 0 | 0
中间物料 | 126 | 精炼渣 | 881.7 | 40.321198 | 91.856641 | 1.676307 |  |  |  |  | 667.24 | 称重 | 43.101882 | 98.03519 | 1.641089 | Cu元素含量误差(无) | Ag元素含量误差(无) | Au元素含量误差(无) | 67.91901 | 15.577 | 0.3829997
中间物料 | 127 | 氧化渣 | 2.75 | [7 empty] | 0 | 直观估计或卷尺 |  |  |  | Cu元素含量误差(无) | Ag元素含量误差(无) | Au元素含量误差(无) | 0 | 0 | 0
中间物料 | 128 | 精炼烟尘 | 0 | [7 empty] | 0 | 直观估计或卷尺 |  |  |  | Cu元素含量误差(无) | Ag元素含量误差(无) | Au元素含量误差(无) | 0 | 0 | 0
中间物料 | 129 | 硫化铜渣 | 0 | [7 empty] | 0 | 计数（块、袋） |  |  |  | Cu元素含量误差(无) | Ag元素含量误差(无) | Au元素含量误差(无) | 0 | 0 | 0
回收品 | 132 | 熔炼渣 | 148.32 | 1.889833 | 6.101672 | 0.047195 | -61540.36 | 1.77 | 1.98 | 0.04 | 148.32 | 计数（块、袋） | 1.889833 | 6.101672 | 0.047195 | Cu元素含量误差(无) | Ag元素含量误差(无) | Au元素含量误差(无) | -1089.264372 | -121.8499128 | -2.4616144
中间产品 | 135 | 阳极铜 | 1430 | 99.54 | 332.45035 | 7.5 | -29479.4 | 99.47 | 371.98 | 8.67 | 487.6 | 直观估计或卷尺 | 99.470057 | 371.979081 | 8.668991 | Cu元素含量误差(无) | Ag元素含量误差(无) | Au元素含量误差(无) | -28384.75 | -10671.72 | -249.0884
损失 | 138 | 白烟尘 | 2310.73 | 6.462027 | 74.886291 | 0.559563 | -24.86 | 3.200072 | 69.481296 | 0.49002 | 2620.55 | 直观估计或卷尺 | 6.055713 | 74.247391 | 0.551411 | Cu元素含量误差(无) | Ag元素含量误差(无) | Au元素含量误差(无) | -10.16853 | -23.25431 | -0.164183
损失 | 139 | 铅滤饼 | 48.856 | 5.074095 | 180.51007 | 1.964958 | -55.569 | 9.600009 | 211.902082 | 0.758168 | 167.391 | 直观估计或卷尺 | 8.27882 | 202.740888 | 1.111171 | Cu元素含量误差(无) | Ag元素含量误差(无) | Au元素含量误差(无) | -16.71363 | -36.89319 | -0.1321307
损失 | 140 | 砷滤饼 | 1963.262 | 1.619397 | 4.44719 | 0.204761 | 0 | 1.160054 | 3.648379 | 0.027308 | 2146.357 | 直观估计或卷尺 | 1.580212 | 4.379048 | 0.189624 | Cu元素含量误差(无) | Ag元素含量误差(无) | Au元素含量误差(无) | -2.123985 | -0.6680012 | -0.005001309386
[19 empty] | 4.577209 | 4.269569 | 5.283797

## 盘点方法对应参考值
name | min | max | std
直观估计或卷尺 | 0.5 | 1.5 | 0.1
称重 | 0.9 | 1.1 | 0.02
液位测量 | 0.9 | 1.1 | 0.02
计数（块、袋） | 0.95 | 1.05 | 0.015
走帐 | 0.99 | 1.01 | 0.001
干量无误差 | 1 | 1 | 0
Cu元素含量误差(无) | 1 | 1 | 0
Ag元素含量误差(无) | 1 | 1 | 0
Au元素含量误差(无) | 1 | 1 | 0
Cu元素含量误差 | 0.99 | 1.01 | 0.001
Ag元素含量误差 | 0.99 | 1.01 | 0.001
Au元素含量误差 | 0.99 | 1.01 | 0.001