## 固体样
3月份固体综合样
样品编号 | 样品名称 | 生产日期 | 检测项目（%）
|  |  | Cu | Ag(g/t) | Au(g/t) | H2O | Fe | SiO2 | Cd | H2O | Zn | Pb | Bi | CaO | MgO | Sb | As | Ni | Pt(g/t) | Pd(g/t) | S | V | SO3 | Al2O3
| 吹炼渣综合样 | 2020-03-09 | 33.34 | 17.8 | 未检出
| 吹炼渣综合样 | 2020-03-16 | 36.02 | 22.6 | 未检出
| 吹炼渣综合样 | 2020-03-23 | 33.64 | 13.5 | 0.13
| 平均值 |  | 34.33333 | 17.96667 | 0.13
| 白冰铜综合样 | 2020-03-09 | 74.31 | 321.3 | 3.24
| 白冰铜综合样 | 2020-03-16 | 73.79 | 368.9 | 3.08
| 白冰铜综合样 | 2020-03-23 | 72.15 | 234.3 | 15.34
| 平均值 |  | 73.41667 | 308.1667 | 7.22
| 熔炼渣综合样 | 2020-03-09 | 1.96 | 3.4 | 未检出
| 熔炼渣综合样 | 2020-03-16 | 1.98 | 2.9 | 未检出
| 熔炼渣综合样 | 2020-03-23 | 2.06 | 1.2 | 未检出
| 平均值 |  | 2 | 2.5 | #DIV/0!
| 白烟尘综合样 | 2020-03-09 | 6.08 | 93 | 0.45
| 白烟尘综合样 | 2020-03-16 | 4.05 | 89.3 | 0.28
| 白烟尘综合样 | 2020-03-23 | 6.4 | 102.8 | 0.84
| 平均值 |  | 5.51 | 95.03333 | 0.5233333
| 粗铜综合样 | 2020-03-09 | 99.1 | 411.6 | 4.55
| 粗铜综合样 | 2020-03-16 | 98.89 | 451.7 | 4.63
| 粗铜综合样 | 2020-03-23 | 98.93 | 335.1 | 20.71
| 平均值 |  | 98.97333 | 399.4667 | 9.963333
| 净化压滤铅渣 | 2020-03-09 | 5.25 | 505.3 | 1.58
| 净化压滤铅渣 | 2020-03-16 | 4.17 | 380.9 | 1.04
| 净化压滤铅渣 | 2020-03-23 | 9.32 | 404.1 | 0.85
| 平均值 |  | 6.246667 | 430.1 | 1.156667
| 制酸硫化砷渣 | 2020-03-09 | 3.63 | 1.3 | 未检出
| 制酸硫化砷渣 | 2020-03-16 | 7.22
| 制酸硫化砷渣 | 2020-03-23 | 4.56 | 9.6 | 0.29
| 平均值 |  | 5.136667 | 5.45 | 0.29
CK0323002 | 氧化渣1 | 2020-03-23 | 60.23 | 67.4
CK0323003 | 氧化渣2 | 2020-03-23 | 64.36 | 78.2
| 平均值 |  | 62.295 | 72.8
CK0323004 | 中和渣1 | 2020-03-23 | 0.063
CK0323005 | 中和渣2 | 2020-03-23 | 0.062
| 平均值 |  | 0.0625
CK0323006 | 污泥渣1 | 2020-03-23 | 0.11 |  |  | 61.11 |  |  |  | 61.11
CK0323007 | 污泥渣2 | 2020-03-23 | 0.075 |  |  | 56.44 |  |  |  | 56.44
| 平均值 |  | 0.0925 |  |  | 58.775 |  |  |  | 58.775
CK0323008 | 混合烟灰1 | 2020-03-23 | 38.37
CK0323009 | 混合烟灰2 | 2020-03-23 | 34.86
| 平均值 |  | 36.615
CK0323010 | 冷铜混泥土 | 2020-03-23 | 3.39 | 16.4
CK0323011 | 冷铜 | 2020-03-23 | 97.58
CK0310001 | 尾矿 | 2020-03-10 | 0.044 | 0.8 | 未检出 |  | 4.88 | 50.47 |  |  | 0.015 | 0.069 | 0.0038 | 4.66 | 4.24 | 0.0015 | 0.012 | 0.0001 | 0.04 | 0.01
CK0314006 | 尾矿1# | 2020-03-14 |  | 0.6 | 0.07 | [13 empty] | 0.0015 | 0.006
CK0314007 | 尾矿2# | 2020-03-14 |  | 0.1 | 0.16 | [13 empty] | 未检出 | 0.009