## 固体样
4月份固体综合样化验结果
样品编号 | 样品名称 | 生产日期 | 检测项目（%）
|  |  | Cu | Ag(g/t) | Au(g/t) | Fe | Fe2O3 | SiO2 | Cd | H2O | Zn | Pb | Bi | CaO | MgO | Sb | As | Ni | Pt(g/t) | Pd(g/t) | S | V | SO3 | Al2O3
| 吹炼渣综合样 | 2020-03-30 | 30.51 | 10.1 | 未检出
| 吹炼渣综合样 | 2020-04-06 | 29.56 | 10.1 | 0.29
| 吹炼渣综合样 | 2020-04-13 | 32.32 | 15.3 | 未检出
| 吹炼渣综合样 | 2020-04-20 | 32.06 | 20 | 0.01
| 平均值 |  | 31.1125 | 13.875 | 0.15
| 冰铜综合样 | 2020-03-30 | 74.18 | 229.6 | 3.92
| 冰铜综合样 | 2020-04-06 | 74.75 | 255.8 | 15.54
| 冰铜综合样 | 2020-04-13 | 74.19 | 213.6 | 8.42
| 冰铜综合样 | 2020-04-20 | 72.71 | 251.1 | 8.01
| 平均值 |  | 73.9575 | 237.525 | 8.9725
| 熔炼渣综合样 | 2020-03-30 | 1.99 | 5.6 | 未检出
| 熔炼渣综合样 | 2020-04-06 | 1.89 | 5.2 | 0.11
| 熔炼渣综合样 | 2020-04-13 | 2 | 4.9 | 未检出
| 熔炼渣综合样 | 2020-04-20 | 1.83 | 5.6 | 0.01
| 平均值 |  | 1.9275 | 5.325 | 0.06
| 粗铜综合样 | 2020-03-30 | 99.09 | 298.8 | 5.28
| 粗铜综合样 | 2020-04-06 | 99.03 | 318 | 18.78
| 粗铜综合样 | 2020-04-13 | 99.17 | 286.6 | 12.24
| 粗铜综合样 | 2020-04-20 | 98.65 | 356.6 | 11.78
| 平均值 |  | 98.985 | 315 | 12.02
| 净化压滤铅渣 | 2020-03-30 | 9.03 | 445.1 | 1.66
| 净化压滤铅渣 | 2020-04-06 | 20.27 | 454.1 | 2.27
| 净化压滤铅渣 | 2020-04-13 | 19.64 | 263 | 3.66
| 净化压滤铅渣综合样 | 2020-04-20 | 3.33 | 328.4 | 3.54
| 平均值 |  | 13.0675 | 372.65 | 2.7825
| 制酸硫化砷渣 | 2020-03-30 | 0.52 | 4 | 0.16
| 制酸硫化砷渣 | 2020-04-06 | 1.42 | 3.1 | 未检出
| 制酸硫化砷渣 | 2020-04-13 | 0.5 | 4 | 0.11
| 制酸硫化砷渣综合样 | 2020-04-20 | 3.81 | 2.8 | 0.08
| 平均值 |  | 1.5625 | 3.475 | 0.1166667
CK0422001 | 混合烟灰#1 | 2020-04-22 | 13.16 | 128.6 | 1.16
CK0422002 | 混合烟灰#2 | 2020-04-22 | 12.54 | 140.8 | 1.04
CK0422003 | 混合烟灰#3 | 2020-04-22 | 12.43 | 122.4 | 1.24
| 平均值 |  | 12.71 | 130.6 | 1.146667
| 白烟灰综合样 | 2020-04-20 | 4.32 | 52.9 | 0.52
| 精炼渣综合样 | 2020-04-20 | 35.21 | 57.6 | 1.32
| 阳极炉布袋烟尘综合样 | 2020-04-20 | 33.91 | 354.9 | 2.69
| 渣精矿综合样 | 2020-04-20 |  | 43 | 0.39
CK0413001 | 贵金属矿 | 2020-04-13 | 0.044 | 2.5 | 未检出 | 5.5 |  | 50.18 |  |  | 0.015 | 0.0026 | 0.0001 | 5.76 | 4.76 | 0.0003 | 0.0053 | 0.0027 | 0.01 | 未检出 | 0.37
CK0425001 | 铁泥1号 | 2020-04-25 |  |  |  |  | 43.24 | 15.29 |  | 24.5 |  |  |  | 0.053 | [9 empty] | 18.26
CK0425002 | 1号 | 2020-04-25 |  |  |  |  | 14.85 | 51.29 |  | 19.1 |  |  |  | 0.18 | [9 empty] | 18.14
CK0425003 | 2号 | 2020-04-25 |  |  |  |  | 8.05 | 53.08 |  | 18.2 |  |  |  | 0.34 | [9 empty] | 20.48
123个