## 固体样
5月份固体综合样周化验结果
样品编号 | 样品名称 | 生产日期 | 检测项目（%）
|  |  | Cu | Ag(g/t) | Au(g/t) | Fe | SiO2 | Cd | H2O | Zn | Pb | Bi | CaO | MgO | Sb | As | Ni | Pt(g/t) | Pd(g/t) | S | V | SO3 | Al2O3 | O
| 吹炼渣综合样 | 2020-04-27 | 34.54 | 17.8 | 0.01
| 吹炼渣综合样 | 2020-05-04 | 33.31 | 24.6 | 0.14
| 吹炼渣综合样 | 2020-05-11 | 33.34 | 12.7 | 0.01
| 吹炼渣综合样 | 2020-05-21 | 31.28 | 11.7 | 未检出
| 小计 |  | 33.1175 | 16.7 | 0.05333333
| 冰铜综合样 | 2020-04-27 | 71.9 | 255.5 | 5.96
| 冰铜综合样 | 2020-05-04 | 71.96 | 412.3 | 8.14
| 冰铜综合样 | 2020-05-11 | 74.81 | 170.4 | 3.84
| 冰铜综合样 | 2020-05-21 | 75.3 | 221.4 | 3.32
| 小计 |  | 73.4925 | 264.9 | 5.315
| 熔炼渣综合样 | 2020-04-27 | 1.72 | 3.5 | 0.01
| 熔炼渣综合样 | 2020-05-04 | 1.83 | 6 | 0.01
| 熔炼渣综合样 | 2020-05-11 | 1.89 | 4.3 | 0.12
| 熔炼渣综合样 | 2020-05-21 | 2 | 6.1 | 未检出
| 小计 |  | 1.86 | 4.975 | 0.04666667
| 粗铜综合样 | 2020-04-27 | 98.73 | 358.9 | 8.94
| 粗铜综合样 | 2020-05-04 | 98.83 | 519.4 | 11.59
| 粗铜综合样 | 2020-05-11 | 98.96 | 256 | 6.15
| 粗铜综合样 | 2020-05-21 | 99.02 | 547.4 | 9.79
| 小计 |  | 98.885 | 420.425 | 9.1175
| 制酸硫化砷渣综合样 | 2020-04-27 | 2.52 | 3.2 | 0.08
| 制酸硫化砷渣综合样 | 2020-05-04 | 0.78 | 2.7 | 0.01
| 制酸硫化砷渣综合样 | 2020-05-11 | 0.46 | 1 | 0.11
| 制酸硫化砷渣综合样 | 2020-05-21 | 0.11 | 1.3 | 未检出
| 小计 |  | 0.9675 | 2.05 | 0.06666667
| 净化压滤铅渣综合样 | 2020-04-27 | 2.14 | 193.7 | 0.93
| 净化压滤铅渣综合样 | 2020-05-04 | 4.31 | 266.4 | 0.93
| 净化压滤铅渣综合样 | 2020-05-11 | 7.57 | 237.1 | 0.65
| 净化压滤铅渣综合样 | 2020-05-21 | 8.66 | 209.2 | 1.09
| 小计 |  | 5.67 | 226.6 | 0.9
| 白烟灰综合样 | 2020-04-27 | 2.71 | 46.7 | 0.36
| 白烟灰综合样 | 2020-05-04 | 2.29 | 87.3 | 0.29
| 白烟灰综合样 | 2020-05-11 | 5.21 | 103.6 | 0.25
| 白烟灰综合样 | 2020-05-21 | 5.52 | 138 | 0.38
| 小计 |  | 3.9325 | 93.9 | 0.32
样品编号 | 样品名称 | 生产日期 | 检测项目（%）
|  |  | Cu | Ag(g/t) | Au(g/t) | Fe | SiO2 | Cd | H2O | Zn | Pb | Bi | CaO | MgO | Sb | As | Ni | Pt(g/t) | Pd(g/t) | S | V | SO3 | Al2O3 | O
| 精炼渣综合样 | 2020-04-27 | 29.16 | 58.8 | 1.12
| 精炼渣综合样 | 2020-05-04 | 45.96 | 159.9 | 2.94
| 精炼渣综合样 | 2020-05-11 | 46.9 | 137.6 | 2.73
| 精炼渣综合样 | 2020-05-21 | 49.87 | 145.4 | 2.2
| 小计 |  | 42.9725 | 125.425 | 2.2475
| 阳极炉布袋烟尘综合样 | 2020-04-27 | 34.9 | 414.1 | 3.72
| 阳极炉布袋烟尘综合样 | 2020-05-04 | 35.28 | 568.6 | 4.02
| 阳极炉布袋烟尘综合样 | 2020-05-11 | 33.9 | 455.9 | 3.1
| 阳极炉布袋烟尘综合样 | 2020-05-21 | 24.12 | 328.9 | 1.31
| 小计 |  | 32.05 | 441.875 | 3.0375
| 渣精矿综合样 | 2020-04-27 |  | 39.3 | 0.25
| 渣精矿综合样 | 2020-05-04 |  | 41.9 | 0.25
| 渣精矿综合样 | 2020-05-11 |  | 34.7 | 0.42
| 渣精矿综合样 | 2020-05-21 |  | 43.6 | 0.37
| 小计 |  |  | 39.875 | 0.3225
| 废旧电缆样品 | 2020-05-08 | 99.99 |  |  | 0.00109 |  |  |  | 0.00011 | 0.00025 | 0.00013 |  |  | 0.00017 | 0.0002 | 0.00015 |  |  | 0.00166 |  |  |  | 0.00056
| 中和渣综合样 | 2020-05-21 | 0.088 | 2.5 | 未检出
CK0522001 | 氧化渣1# | 2020-05-22 | 53.83 | 56.3 | 0.29
CK0522002 | 氧化渣2# | 2020-05-22 | 45.75 | 54.7 | 0.43
CK0522003 | 氧化渣3# | 2020-05-22 | 53.12 | 56.2 | 0.19
| 小计 |  | 50.9 | 55.73333 | 0.3033333
CK0522004 | 混合烟灰1# | 2020-05-22 | 13.09 | 107.9 | 0.66
CK0522005 | 混合烟灰2# | 2020-05-22 | 8.4 | 127.2 | 0.71
CK0522006 | 混合烟灰3# | 2020-05-22 | 13 | 120.6 | 0.65
| 小计 |  | 11.49667 | 118.5667 | 0.6733333
CK0522007 | 污泥渣1# | 2020-05-22 | 0.14
CK0522008 | 污泥渣2# | 2020-05-22 | 0.18
CK0522009 | 污泥渣3# | 2020-05-22 | 0.12
| 小计 |  | 0.1466667
150个