## 固体样
6月份固体综合样化验结果
样品编号 | 样品名称 | 生产日期 | 检测项目（%）
|  |  | Cu | Ag(g/t) | Au(g/t) | Fe | SiO2 | Cd | H2O | Zn | Pb | Bi | CaO | MgO | Sb | As | Ni | Pt(g/t) | Pd(g/t) | S | V | SO3 | Al2O3 | O
| 吹炼渣综合样 | 2020-06-01 | 32.52 | 8.5 | 0.6
| 吹炼渣综合样 | 2020-06-08 | 31.47 | 13.3 | 未检出
| 吹炼渣综合样 | 2020-06-15 | 31.97 | 154.9 | 未检出
| 吹炼渣综合样 | 2020-06-22 | 34.22 | 14.2 | 0.01
| 平均值 |  | 32.545 | 47.725 | 0.305
| 冰铜综合样 | 2020-06-01 | 73.84 | 129.1 | 2.92
| 冰铜综合样 | 2020-06-08 | 73.6 | 224.1 | 6.08
| 冰铜综合样 | 2020-06-15 | 73.24 | 321.4 | 4.76
| 冰铜综合样 | 2020-06-22 | 72.3 | 225.7 | 5.9
| 平均值 |  | 73.245 | 225.075 | 4.915
| 熔炼渣综合样 | 2020-06-01 | 1.87 | 3 | 0.01
| 熔炼渣综合样 | 2020-06-08 | 1.71 | 3.9 | 未检出
| 熔炼渣综合样 | 2020-06-15 | 1.67 | 5.9 | 未检出
| 熔炼渣综合样 | 2020-06-22 | 1.56 | 5.3 | 0.07
| 平均值 |  | 1.7025 | 4.525 | 0.04
| 粗铜综合样 | 2020-06-01 | 99.13 | 211.4 | 4.86
| 粗铜综合样 | 2020-06-08 | 99.14 | 310.2 | 8.51
| 粗铜综合样 | 2020-06-15 | 99 | 379.4 | 6.76
| 粗铜综合样 | 2020-06-22 | 98.96 | 723.2 | 17.21
| 平均值 |  | 99.0575 | 406.05 | 9.335
| 制酸硫化砷渣综合样 | 2020-06-01 | 0.4 | 1.4 | 0.01
| 制酸硫化砷渣综合样 | 2020-06-08 | 0.91 | 1.7 | 0.16
| 制酸硫化砷渣综合样 | 2020-06-15 | 1.6 | 2.6 | 未检出
| 制酸硫化砷渣综合样 | 2020-06-22 | 1.49 |  | 0.01
| 平均值 |  | 1.1 | 1.9 | 0.06
| 净化压滤铅渣综合样 | 2020-06-01 | 6.43 | 386.2 | 0.54
| 净化压滤铅渣综合样 | 2020-06-08 | 7.08 | 163.2 | 0.94
| 净化压滤铅渣综合样 | 2020-06-15 | 3.54 | 273.4 | 0.89
| 净化压滤铅渣综合样 | 2020-06-22 | 3.59 | 329.7 | 1.84
| 平均值 |  | 5.16 | 288.125 | 1.0525
| 白烟灰综合样 | 2020-06-01 | 2.59 | 58.1 | 0.32
| 白烟灰综合样 | 2020-06-08 | 6.47 | 76.5 | 0.24
| 白烟灰综合样 | 2020-06-15 | 5.79 | 59.7 | 0.31
| 白烟灰综合样 | 2020-06-22 | 6.41 | 147.8 | 0.38
| 平均值 |  | 5.315 | 85.525 | 0.3125
| 阳极炉布袋烟尘综合样 | 2020-06-01 | 22.3 | 381 | 1.1
| 阳极炉布袋烟尘综合样 | 2020-06-08 | 21.91 | 313.5 | 1.21
| 阳极炉布袋烟尘综合样 | 2020-06-15 | 21.65 | 394.9 | 2.34
| 阳极炉布袋烟尘综合样 | 2020-06-22 | 24.72 | 411.3 | 1.6
| 平均值 |  | 22.645 | 375.175 | 1.5625
| 渣精矿综合样 | 2020-06-01 |  | 49.6 | 0.01
| 渣精矿综合样 | 2020-06-08 |  | 49.3 | 0.3
| 渣精矿综合样 | 2020-06-15 |  | 34.2 | 0.25
| 渣精矿综合样 | 2020-06-22 |  | 33.5 | 0.25
| 平均值 |  |  | 41.65 | 0.2025
| 精炼渣综合样 | 2020-06-01 | 34.69 | 49.9 | 0.88
| 精炼渣综合样 | 2020-06-08 | 20.91 | 75.3 | 1.62
| 精炼渣综合样 | 2020-06-15 | 40.09 | 106.3 | 1.78
| 精炼渣综合样 | 2020-06-22 | 41.48 | 117 | 2.31
| 平均值 |  | 34.2925 | 87.125 | 1.6475
CK0623001 | 污泥渣 | 2020-06-23 | 0.19
CK0623002 | 混合烟灰 | 2020-06-23 | 31.41 | 138 | 0.8
117个