## Sheet1
物料分类 | 物料编码 | 物料名称 | 上期结存--干量t | 上期结存--Cu含量% | 上期结存--Ag含量g/t | 上期结存--Au含量g/t | 本期收入/支出--干量t | 本期收入/支出--Cu含量% | 本期收入/支出--Ag含量g/t | 本期收入/支出--Au含量g/t | 本期结存--干量t | 本期结存干量--盘点方法 | 本期结存--Cu含量% | 本期结存--Ag含量g/t | 本期结存--Au含量g/t | 本期结存--Cu含量%--盘点方法 | 本期结存--Ag含量g/t--盘点方法 | 本期结存--Au含量g/t--盘点方法 | cu | ag | au
原料 | 101 | 铜精矿 | 49497.619 | 24.44 | 80.72457 | 1.800107 | 77156.528 | 25.71614 | 118.295214 | 2.365944 | 28631.104 | 直观估计或卷尺（大规模） | 25.63701 | 130.080698 | 1.816556 | Cu元素含量误差(无) | Ag元素含量误差(无) | Au元素含量误差(无) | #REF! | #REF! | #REF!
原料 | 102 | 外购冰铜 | 187.616 | 60.396768 | 140.734266 | 0.458383 | 0 | #DIV/0! | #DIV/0! | #DIV/0! | 187.616 | 走帐 | 60.396768 | 140.734266 | 0.458383 | Cu元素含量误差(无) | Ag元素含量误差(无) | Au元素含量误差(无) | #DIV/0! | #DIV/0! | #DIV/0!
原料 | 103 | 外购铜米 | 293.75 | 97.80017 | 0 | 0 | 334.94 | 96.559981 | 0 | 0 | 114.64 | 走帐 | 96.559665 | 0 | 0 | Cu元素含量误差(无) | Ag元素含量误差(无) | Au元素含量误差(无) | #REF! | #REF! | #REF!
原料 | 104 | 碱洗铜渣（南丹） | 0 | #DIV/0! | #DIV/0! | #DIV/0! | 14.016 | 37.400114 | 0 | 0 | 14.016 | 走帐 | 37.400114 | 0 | 0 | Cu元素含量误差(无) | Ag元素含量误差(无) | Au元素含量误差(无) | #DIV/0! | #DIV/0! | #DIV/0!
原料 | 105 | 电铜排（南丹） | 0 | #DIV/0! | #DIV/0! | #DIV/0! | 7.14 | 99.621849 | 0 | 0 | 7.14 | 走帐 | 99.621849 | 0 | 0 | Cu元素含量误差(无) | Ag元素含量误差(无) | Au元素含量误差(无) | #DIV/0! | #DIV/0! | #DIV/0!
原料 | 106 | 废旧电缆 | 0 | #DIV/0! | #DIV/0! | #DIV/0! | 0 | #DIV/0! | #DIV/0! | #DIV/0! | 0 | 直观估计或卷尺 | #DIV/0! | #DIV/0! | #DIV/0! | Cu元素含量误差(无) | Ag元素含量误差(无) | Au元素含量误差(无) | #DIV/0! | #DIV/0! | #DIV/0!
原料 | 107 | 渣精矿 | 1559.97 | 24.550023 | 42.050168 | 0.239748 | 2451.282 | 26.670983 | 34.874812 | 0.337374 | 2024 | 直观估计或卷尺（大规模） | 26.67001 | 34.879941 | 0.339921 | Cu元素含量误差(无) | Ag元素含量误差(无) | Au元素含量误差(无) | #REF! | #REF! | #REF!
原料 | 108 | 残极板 | 11.82 | 99.543147 | 332.48731 | 7.529611 | 3656.48 | 99.47258 | 366.294907 | 8.626876 | 59.42 | 直观估计或卷尺 | 99.469875 | 371.979132 | 8.667115 | Cu元素含量误差(无) | Ag元素含量误差(无) | Au元素含量误差(无) | #REF! | #REF! | #REF!
原料 | 109 | 铜屑 | 2.74 | 100 | 0 | 0 | 13.8 | 100 | 0 | 0 | 0 | 称重 | #DIV/0! | #DIV/0! | #DIV/0! | Cu元素含量误差(无) | Ag元素含量误差(无) | Au元素含量误差(无) | #REF! | #REF! | #REF!
原料 | 110 | 旋流电积铜 | 0 | #DIV/0! | #DIV/0! | #DIV/0! | 26.74 | 99.962603 | 6.095737 | 0 | 10.54 | 走帐 | 99.971537 | 5.597723 | 0 | Cu元素含量误差(无) | Ag元素含量误差(无) | Au元素含量误差(无) | #DIV/0! | #DIV/0! | #DIV/0!
原料 | 111 | 废阴极铜 | 0 | #DIV/0! | #DIV/0! | #DIV/0! | 35.22 | 100 | 5.508234 | 0 | 0 | 走帐 | #DIV/0! | #DIV/0! | #DIV/0! | Cu元素含量误差(无) | Ag元素含量误差(无) | Au元素含量误差(无) | #DIV/0! | #DIV/0! | #DIV/0!
原料 | 112 | 中和渣 | 1957.298 | 0.02999 | 0 | 0 | 641.514 | 0.134058 | 0 | 0 | 1874.842 | 直观估计或卷尺（大规模） | 0.049978 | 0 | 0 | Cu元素含量误差(无) | Ag元素含量误差(无) | Au元素含量误差(无) | #REF! | #REF! | #REF!
原料 | 113 | 污泥渣 | 0 | #DIV/0! | #DIV/0! | #DIV/0! | 19.428 | 0.102944 | 0 | 0 | 0 | 直观估计或卷尺 | #DIV/0! | #DIV/0! | #DIV/0! | Cu元素含量误差(无) | Ag元素含量误差(无) | Au元素含量误差(无) | #DIV/0! | #DIV/0! | #DIV/0!
中间物料 | 116 | 冰铜（侧吹） | 414.32 | 73.619907 | 241.578973 | 4.329986 |  |  |  |  | 447.48 | 直观估计或卷尺 | 74.250022 | 275.049164 | 6.800304 | Cu元素含量误差(无) | Ag元素含量误差(无) | Au元素含量误差(无) | #REF! | #REF! | #REF!
中间物料 | 117 | 熔炼渣（侧吹） | 206.91 | 1.920159 | 3.528104 | 0.009666 |  |  |  |  | 181.83 | 直观估计或卷尺 | 1.769785 | 1.979871 | 0.038497 | Cu元素含量误差(无) | Ag元素含量误差(无) | Au元素含量误差(无) | #REF! | #REF! | #REF!
中间物料 | 118 | 熔炼烟尘 | 200 | 24.15 | 121.5 | 1.45 |  |  |  |  | 239.5 | 直观估计或卷尺 | 12.660125 | 121.799582 | 1.281837 | Cu元素含量误差(无) | Ag元素含量误差(无) | Au元素含量误差(无) | #REF! | #REF! | #REF!
中间物料 | 119 | 粗铜（顶吹） | 515.16 | 99.010016 | 302.680721 | 10.959702 |  |  |  |  | 303.55 | 直观估计或卷尺 | 98.890133 | 410.130127 | 8.730028 | Cu元素含量误差(无) | Ag元素含量误差(无) | Au元素含量误差(无) | #REF! | #REF! | #REF!
中间物料 | 120 | 吹炼渣（顶吹） | 139.65 | 29.419979 | 12.882206 | 0.100251 |  |  |  |  | 143.22 | 直观估计或卷尺 | 31.929898 | 8.930317 | 0.146628 | Cu元素含量误差(无) | Ag元素含量误差(无) | Au元素含量误差(无) | #REF! | #REF! | #REF!
中间物料 | 121 | 吹炼渣 | 350 | 29.42 | 12.88 | 0.1 |  |  |  |  | 312 | 液位测量 | 31.930128 | 8.929487 | 0.150641 | Cu元素含量误差(无) | Ag元素含量误差(无) | Au元素含量误差(无) | #REF! | #REF! | #REF!
中间物料 | 122 | 吹炼烟尘 | 214 | 24.15 | 121.5 | 1.448598 |  |  |  |  | 60.5 | 称重 | 12.659504 | 121.801653 | 1.272727 | Cu元素含量误差(无) | Ag元素含量误差(无) | Au元素含量误差(无) | #REF! | #REF! | #REF!
中间物料 | 123 | 阳极铜（炉存） | 350 | 99.54 | 332.451429 | 7.5 |  |  |  |  | 223 | 称重 | 99.469955 | 371.982063 | 8.668161 | Cu元素含量误差(无) | Ag元素含量误差(无) | Au元素含量误差(无) | #REF! | #REF! | #REF!
中间物料 | 124 | 冷铜 | 58.97 | 99.540444 | 332.457182 | 7.495337 |  |  |  |  | 12.5 | 称重 | 99.472 | 372 | 8.64 | Cu元素含量误差(无) | Ag元素含量误差(无) | Au元素含量误差(无) | #REF! | #REF! | #REF!
中间物料 | 125 | 铜模 | 79.8 | 99.5401 | 332.45614 | 7.506266 |  |  |  |  | 91.2 | 称重 | 99.470395 | 371.984649 | 8.673246 | Cu元素含量误差(无) | Ag元素含量误差(无) | Au元素含量误差(无) | #REF! | #REF! | #REF!
中间物料 | 126 | 精炼渣 | 881.7 | 40.321198 | 91.856641 | 1.676307 |  |  |  |  | 667.24 | 称重 | 43.101882 | 98.03519 | 1.641089 | Cu元素含量误差(无) | Ag元素含量误差(无) | Au元素含量误差(无) | #REF! | #REF! | #REF!
中间物料 | 127 | 氧化渣 | 2.75 | 40.327273 | 92 | 1.818182 |  |  |  |  | 0 | 直观估计或卷尺 | #DIV/0! | #DIV/0! | #DIV/0! | Cu元素含量误差(无) | Ag元素含量误差(无) | Au元素含量误差(无) | #REF! | #REF! | #REF!
中间物料 | 128 | 精炼烟尘 | 0 | #DIV/0! | #DIV/0! | #DIV/0! |  |  |  |  | 0 | 直观估计或卷尺 | #DIV/0! | #DIV/0! | #DIV/0! | Cu元素含量误差(无) | Ag元素含量误差(无) | Au元素含量误差(无) | #DIV/0! | #DIV/0! | #DIV/0!
中间物料 | 129 | 硫化铜渣 | 0 | #DIV/0! | #DIV/0! | #DIV/0! |  |  |  |  | 0 | 计数（块、袋） | #DIV/0! | #DIV/0! | #DIV/0! | Cu元素含量误差(无) | Ag元素含量误差(无) | Au元素含量误差(无) | #DIV/0! | #DIV/0! | #DIV/0!
回收品 | 132 | 熔炼渣 | 148.32 | 1.889833 | 6.101672 | 0.047195 | -61540.364 | 1.77 | 1.98 | 0.04000001 | 148.32 | 计数（块、袋） | 1.889833 | 6.101672 | 0.047195 | Cu元素含量误差(无) | Ag元素含量误差(无) | Au元素含量误差(无) | #REF! | #REF! | #REF!
中间产品 | 135 | 阳极铜 | 1430 | 99.54 | 332.45035 | 7.5 | -29479.4 | 99.47339 | 370.0625 | 8.613262 | 487.6 | 计数（块、袋） | 99.470057 | 371.979081 | 8.668991 | Cu元素含量误差(无) | Ag元素含量误差(无) | Au元素含量误差(无) | #REF! | #REF! | #REF!
损失 | 138 | 白烟尘 | 2310.73 | 6.462027 | 74.886291 | 0.559563 | -24.86 | 5.378117 | 69.46903 | 0.4827031 | 2620.55 | 直观估计或卷尺（大规模） | 6.055713 | 74.247391 | 0.551411 | Cu元素含量误差(无) | Ag元素含量误差(无) | Au元素含量误差(无) | #REF! | #REF! | #REF!
损失 | 139 | 铅滤饼 | 48.856 | 5.074095 | 180.51007 | 1.964958 | -55.569 | 9.600677 | 211.8987 | 0.7558171 | 167.391 | 直观估计或卷尺 | 8.27882 | 202.740888 | 1.111171 | Cu元素含量误差(无) | Ag元素含量误差(无) | Au元素含量误差(无) | #REF! | #REF! | #REF!
损失 | 140 | 砷滤饼 | 1963.262 | 1.619397 | 4.44719 | 0.204761 | 0 | #DIV/0! | #DIV/0! | #DIV/0! | 2146.357 | 直观估计或卷尺（大规模） | 1.580212 | 4.379048 | 0.189624 | Cu元素含量误差(无) | Ag元素含量误差(无) | Au元素含量误差(无) | #DIV/0! | #DIV/0! | #DIV/0!

## 盘点方法对应参考值
name | min | max | std
直观估计或卷尺（大规模） | 0.74 | 1.26 | 0.08
直观估计或卷尺 | 0.84 | 1.16 | 0.05
称重 | 0.92 | 1.08 | 0.03
液位测量 | 0.95 | 1.05 | 0.02
计数（块、袋） | 0.97 | 1.07 | 0.015
走帐 | 0.98 | 1.02 | 0.01
干量无误差 | 1 | 1 | 0
未知 | 0.2 | 5 | 0.5
Cu元素含量误差(无) | 1 | 1 | 0
Ag元素含量误差(无) | 1 | 1 | 0
Au元素含量误差(无) | 1 | 1 | 0
Cu元素含量有误差 | 0.99 | 1.01 | 0.001
Ag元素含量有误差 | 0.99 | 1.01 | 0.001
Au元素含量有误差 | 0.99 | 1.01 | 0.001